## pdf_output
| dolomite5-30 | dolomite5-30 | dolomite5-30 | dolomite5-30 | dolomite5-30 | dolomite5-30 | dolomite5-30 | dolomite5-30 | dolomite5-30 | dolomite5-30 | dolomite5-30 | dolomite5-30 | dolomite5-30 | dolomite5-30 | dolomite5-30 | dolomite5-30 | dolomite5-30 | dolomite5-30 | dolomite5-30 | dolomite5-30
| #1 | #2 | #3 | #4 | #5 | #6 | #7 | #8 | #9 | #10 | #11 | #12 | #13 | #14 | #15 | #16 | #17 | #18 | #19
Ox | Wt | Average | Standard | Dev | [16 empty] | average | stdev
CaO | 29.33 | 29.31 | 29.47 | 29.45 | 29.67 | 29.46 | 29.54 | 29.84 | 29.6 | 29.51 | 29.61 | 29.56 | 29.77 | 29.79 | 29.48 | 29.99 | 29.74 | 29.35 | 29.75 |  | 29.59053 | 0.1865319
MgO | 21.42 | 21.47 | 21.31 | 21.33 | 21.55 | 21.63 | 21.6 | 21.71 | 21.6 | 21.12 | 21.87 | 21.46 | 21.85 | 21.41 | 21.73 | 21.48 | 21.42 | 21.64 | 21.32 |  | 21.52211 | 0.1931775
MnO | 0.09 | 0.03 | 0 | 0.03 | 0.1 | 0.08 | 0.08 | 0.09 | 0.12 | 0.08 | 0.15 | 0 | 0.03 | 0.08 | 0.06 | 0.05 | 0.01 | 0.03 | 0.09 |  | 0.06315789 | 0.04137265
ZnO | 0 | 0 | 0.11 | 0.01 | 0 | 0.07 | 0.1 | 0.03 | 0.08 | 0.06 | 0.08 | 0.03 | 0.03 | 0.01 | 0.01 | 0.05 | 0.08 | 0.17 | 0 |  | 0.04842105 | 0.04693532 | not present in the wds scan
SrO | 0 | 0.08 | 0.03 | 0 | 0.09 | 0.03 | 0.03 | 0.11 | 0.05 | 0.1 | 0 | 0.05 | 0.02 | 0 | 0 | 0 | 0.09 | 0.04 | 0.01 |  | 0.03842105 | 0.03833524 | not present in the wds scan
SO3 | 0.01 | 0 | 0.01 | 0 | 0.05 | 0 | 0.01 | 0 | 0 | 0 | 0.02 | 0.04 | 0 | 0 | 0.02 | 0.01 | 0.03 | 0 | 0 |  | 0.01052632 | 0.01508262 | not present in the wds scan
BaO | 0.05 | 0 | 0 | 0.13 | 0 | 0 | 0 | 0 | 0 | 0.04 | 0 | 0 | 0 | 0 | 0 | 0 | 0 | 0 | 0.04 |  | 0.01368421 | 0.03252529 | not present in the wds scan
Totals | 50.84 | 50.81 | 50.78 | 50.81 | 51.32 | 51.17 | 51.22 | 51.64 | 51.32 | 50.71 | 51.63 | 51.02 | 51.65 | 51.28 | 51.27 | 51.52 | 51.17 | 51.02 | 51.16 |  | 51.17579 | 0.3010411
CO2* | 49.16 | 49.19 | 49.22 | 49.19 | 48.68 | 48.83 | 48.78 | 48.36 | 48.68 | 49.29 | 48.37 | 48.98 | 48.35 | 48.72 | 48.73 | 48.48 | 48.83 | 48.98 | 48.84 |  | 48.82421 | 0.3010411
* = estimated by difference
Cation | Numbers | to | 6 | O
Mg | 1.006361 | 1.008955 | 1.003038 | 1.003304 | 1.003463 | 1.009215 | 1.007169 | 1.004493 | 1.00544 | 0.9964395 | 1.010946 | 1.00502 | 1.009949 | 0.99855 | 1.011543 | 0.9973778 | 1.000873 | 1.012217 | 0.9969351 |  | 1.004805 | 0.005047408 | 1.01
Ca | 0.9904007 | 0.9899655 | 0.9969621 | 0.9956153 | 0.9929705 | 0.9879262 | 0.9899739 | 0.9923175 | 0.9902818 | 1.00067 | 0.9837439 | 0.9949796 | 0.988989 | 0.9985924 | 0.9863176 | 1.000844 | 0.9987691 | 0.9867086 | 0.9998417 |  | 0.9929405 | 0.005285369 | 0.99
Mn | 0.002158942 | 0.0007198219 | 0 | 0.0007204885 | 0.002377488 | 0.001905818 | 0.001904596 | 0.00212615 | 0.002851989 | 0.001927131 | 0.003540254 | 0 | 0.0007080003 | 0.001905054 | 0.001426068 | 0.001185385 | 0.0002385743 | 0.000716476 | 0.002148752 |  | 0.00150321 | 0.0009813674 | trace
Totals | 1.998921 | 1.99964 | 2 | 1.99964 | 1.998811 | 1.999047 | 1.999048 | 1.998937 | 1.998574 | 1.999036 | 1.99823 | 2 | 1.999646 | 1.999047 | 1.999287 | 1.999407 | 1.999881 | 1.999642 | 1.998926 |  | 1.999248 | 0.0004906837 | 2
C** | 2.036977 | 2.037964 | 2.037933 | 2.038579 | 2.031316 | 2.026702 | 2.02735 | 2.021234 | 2.020479 | 2.032628 | 2.029111 | 2.023909 | 2.023976 | 2.020354 | 2.026412 | 2.021769 | 2.024841 | 2.030993 | 2.029804 |  | 2.028544 | 0.006136497 | 2
**after normalization of oxides at 6 O, including the values od CO2
[6 empty] | ideal |  |  |  | CaMg(CO3)2
[6 empty] | measured |  |  |  | (Ca0.99Mg0.01)Σ=1Mg1.00(CO3)2 | [5 empty] | trace amounts of Mn; CO2 estimated by difference
Xtal | El | Line | Pk(s) | Bkg(s) | Bkg(+) | Bkg(-) | Standards
TAP | Mg | Ka | 20 | 10 | 600 | -600 | dolom-s
TAP | Zn | La | 20 | 10 | 600 | -600 | gahnite
PC2 | C | Ka | 40 | 20 | 5000 | -5000 | calc-s
PET | Ca | Ka | 40 | 20 | 600 | -600 | calc-s
PET | Sr | La | 40 | 20 | 600 | -600 | srcarb-s
PET | S | Ka | 40 | 20 | 600 | -600 | barite2
LIF | Ba | La | 40 | 20 | 500 | -500 | barite2
LIF | Pb | La | 40 | 20 | 500 | -500 | wulfenite
LIF | Mn | Ka | 40 | 20 | 500 | -500 | mncarb1