## Sheet 1
Enargite R050435Enargite R050435Enargite R050435Enargite R050435Enargite R050435Enargite R050435Enargite R050435Enargite R050435Enargite R050435Enargite R050435Enargite R050435Enargite R050435Enargite R050435Enargite R050435Enargite R050435Enargite R050435Enargite R050435Enargite R050435Enargite R050435Enargite R050435Enargite R050435Enargite R050435Enargite R050435Enargite R050435Enargite R050435Enargite R050435Enargite R050435Enargite R050435
| #22 | #23 | #25 | #26 | #27 | #28 | #29 | #30 | #31 | #32 | #33 | #34 | #35 | #36 | #37 | #38 | #39 | #40
Ox | Wt | Percent | Average | Standard | Dev
As | 18.29 | 18.373 | 18.46 | 18.24 | 18.25 | 18.2 | 18.26 | 18.17 | 18.33 | 18.17 | 18.26 | 18.17 | 18.4 | 18.28 | 18.24 | 18.23 | 18.16 | 18.32 | 18.26683 | 0.08437608
Cu | 48.62 | 48.64 | 48.51 | 48.56 | 48.46 | 48.74 | 48.77 | 48.38 | 48.41 | 48.33 | 48.4 | 48.7 | 48.54 | 48.65 | 48.64 | 48.65 | 48.4 | 48.11 | 48.52833 | 0.1689152
S | 33.02 | 32.79 | 32.92 | 32.85 | 32.93 | 33.06 | 32.92 | 33.09 | 32.91 | 32.95 | 33.01 | 33.05 | 32.94 | 32.97 | 33.06 | 32.88 | 32.92 | 32.7 | 32.94278 | 0.09987083
Sb | 0.62 | 0.55 | 0.55 | 0.52 | 0.57 | 0.55 | 0.56 | 0.52 | 0.56 | 0.61 | 0.57 | 0.59 | 0.57 | 0.57 | 0.54 | 0.62 | 0.97 | 0.84 | 0.6044444 | 0.1152604
Totals | 100.55 | 100.353 | 100.44 | 100.17 | 100.21 | 100.55 | 100.51 | 100.16 | 100.21 | 100.06 | 100.24 | 100.51 | 100.45 | 100.47 | 100.48 | 100.38 | 100.45 | 99.97 | 100.3589375 | 0.1600273
Cation numbers normalized to 4 S
As | 0.95 | 0.96 | 0.96 | 0.95 | 0.95 | 0.94 | 0.95 | 0.94 | 0.95 | 0.94 | 0.95 | 0.94 | 0.96 | 0.95 | 0.94 | 0.95 | 0.95 | 0.96 | 0.9494444 | 0.007253577
Cu | 2.97 | 2.99 | 2.97 | 2.98 | 2.97 | 2.98 | 2.99 | 2.95 | 2.97 | 2.96 | 2.96 | 2.97 | 2.97 | 2.98 | 2.97 | 2.99 | 2.97 | 2.97 | 2.972778 | 0.01074055
Sb | 0.02 | 0.02 | 0.02 | 0.02 | 0.02 | 0.02 | 0.02 | 0.02 | 0.02 | 0.02 | 0.02 | 0.02 | 0.02 | 0.02 | 0.02 | 0.02 | 0.03 | 0.03 | 0.02111111 | 0.003233808
Total | 3.94 | 3.97 | 3.95 | 3.95 | 3.94 | 3.94 | 3.96 | 3.91 | 3.94 | 3.92 | 3.93 | 3.93 | 3.95 | 3.95 | 3.93 | 3.96 | 3.95 | 3.96 | 3.943333 | 0.0153393
Ideal Chemistry: |  | Cu3AsS4
Cu2.97 As0.95Sb0.02S4