## Sheet 1
Enargite R050442Enargite R050442Enargite R050442Enargite R050442Enargite R050442Enargite R050442Enargite R050442Enargite R050442Enargite R050442Enargite R050442Enargite R050442Enargite R050442Enargite R050442Enargite R050442Enargite R050442Enargite R050442Enargite R050442Enargite R050442Enargite R050442
| #61 | #62 | #63 | #65 | #66 | #67 | #68 | #70 | #71 | #72 | #73 | #74 | #75 | #76 | #77 | #78 | #79 | #80
Ox | Wt | Percent | Average | Standard | Dev
As | 18.32 | 18.47 | 18.56 | 18.48 | 18.333 | 18.46 | 18.47 | 18.48 | 18.29 | 18.13 | 18.42 | 18.22 | 18.28 | 18.62 | 18.22 | 18.36 | 18.44 | 18.67 | 18.40128 | 0.1438462
Cu | 47.79 | 48.23 | 48.1 | 48.54 | 48.59 | 48.36 | 47.79 | 48.06 | 47.76 | 47.91 | 48.29 | 47.85 | 48.11 | 48.36 | 48.09 | 48.29 | 48.39 | 48.06 | 48.14278 | 0.2565565
S | 32.53 | 32.72 | 32.71 | 32.84 | 32.67 | 32.59 | 32.76 | 32.46 | 32.63 | 32.63 | 32.48 | 32.43 | 32.65 | 32.51 | 32.57 | 32.61 | 32.63 | 32.76 | 32.62111 | 0.1122963
Sb | 0.65 | 0.47 | 0.59 | 0.91 | 0.86 | 0.86 | 0.84 | 0.77 | 0.97 | 0.66 | 0.72 | 1.14 | 1.08 | 0.98 | 0.87 | 0.8 | 0.51 | 0.46 | 0.7855556 | 0.1999183
Totals | 99.29 | 99.89 | 99.96 | 100.77 | 100.453 | 100.27 | 99.86 | 99.77 | 99.65 | 99.33 | 99.91 | 99.64 | 100.12 | 100.47 | 99.75 | 100.06 | 99.97 | 99.95 | 99.9495625 | 0.4025838
Cation numbers normalized to 4 S
As | 0.96 | 0.97 | 0.97 | 0.96 | 0.96 | 0.97 | 0.97 | 0.98 | 0.96 | 0.95 | 0.97 | 0.96 | 0.96 | 0.98 | 0.96 | 0.96 | 0.97 | 0.98 | 0.9661111 | 0.008498366
Cu | 2.97 | 2.98 | 2.97 | 2.98 | 3 | 3 | 2.95 | 2.99 | 2.96 | 2.96 | 3 | 2.98 | 2.97 | 3 | 2.98 | 2.99 | 2.99 | 2.96 | 2.979444 | 0.01589385
Sb | 0.02 | 0.02 | 0.02 | 0.03 | 0.03 | 0.03 | 0.03 | 0.03 | 0.03 | 0.02 | 0.02 | 0.04 | 0.04 | 0.03 | 0.03 | 0.03 | 0.02 | 0.02 | 0.02722222 | 0.006691132
Total | 3.95 | 3.97 | 3.96 | 3.97 | 3.99 | 4 | 3.95 | 4 | 3.95 | 3.93 | 3.99 | 3.98 | 3.97 | 4.01 | 3.97 | 3.98 | 3.98 | 3.96 | 3.972778 | 0.02080881
Ideal Chemistry: |  | Cu3AsS4
Cu2.98 As0.97Sb0.03S4