## Sheet1
Fit Calulator with Cl and F
Name | Num | F | Na2O | SiO2 | MgO | Al2O3 | P2O5 | SO2 | Cl | K2O | V2O3 | FeO | TiO2 | MnO | CaO | Nb2O5 | Ta2O5 | Total
R070396 | #1 | 0.8516 | 10.0382 | 28.6964 | 0.4444 | 1.1299 | 2.3807 | 0.1119 | 0.1154 | 0.8601 | 0.2148 | 1.0433 | 6.8806 | 0.8884 | 1.4272 | 35.0448 | 0.033 | 90.163
R070396 | #2 | 0.7943 | 12.1734 | 28.7349 | 0.6881 | 1.0675 | 2.1057 | 0.0779 | 0.1115 | 0.8023 | 0.2133 | 1.0987 | 6.8606 | 0.8974 | 1.4426 | 33.6314 | 0.0537 | 90.756
R070396 | #3 | 1.1573 | 12.2044 | 28.998 | 0.3946 | 1.1053 | 1.9637 | 0.0639 | 0.096 | 0.7806 | 0.2074 | 1.0459 | 6.7304 | 0.8935 | 1.3726 | 33.866 | 0.1221 | 91.004
R070396 | #4 | 1.1451 | 11.6558 | 28.7713 | 0.3366 | 1.0826 | 2.5548 | 0.0839 | 0.1131 | 0.8083 | 0.2207 | 0.9661 | 6.6887 | 0.7476 | 1.3558 | 34.3467 | 0.0891 | 90.969
R070396 | #5 | 1.3014 | 11.9402 | 28.3734 | 0.3863 | 1.0864 | 2.0141 | 0.0999 | 0.1169 | 0.8721 | 0.1986 | 1.1257 | 6.999 | 0.7605 | 1.4258 | 33.5585 | 0.044 | 90.307
R070396 | #6 | 1.1405 | 12.5508 | 29.6612 | 0.698 | 1.2659 | 1.7666 | 0.1039 | 0.0627 | 0.7083 | 0.203 | 1.244 | 7.1725 | 0.7812 | 1.346 | 31.5901 | 0.1917 | 90.49
R070396 | #7 | 1.0068 | 12.9161 | 28.767 | 0.3764 | 0.3854 | 2.1447 | 0.0519 | 0.103 | 0.7384 | 0.2678 | 1.2299 | 8.5252 | 0.8212 | 1.388 | 32.3969 | 0.2283 | 91.35
R070396 | #8 | 0.8105 | 11.1799 | 26.9743 | 0.5936 | 0.8219 | 2.2524 | 0.0759 | 0.1107 | 0.7179 | 0.1927 | 1.2299 | 6.5937 | 0.8018 | 1.3054 | 31.1552 | 0.044 | 84.863
R070396 | #9 | 0.9801 | 10.5437 | 28.3584 | 0.4858 | 0.8824 | 2.2615 | 0.0959 | 0.1177 | 0.7794 | 0.2339 | 0.7539 | 7.039 | 0.8161 | 1.5027 | 34.2165 | 0.0611 | 89.13
R070396 | #10 | 0.8557 | 12.5549 | 28.4226 | 0.3896 | 0.9957 | 1.982 | 0.0979 | 0.1154 | 0.7505 | 0.2192 | 0.8787 | 6.7638 | 0.7399 | 1.5307 | 33.6829 | 0.138 | 90.121
|  | F | Na2O | SiO2 | MgO | Al2O3 | P2O5 | SO2 | Cl | K2O | V2O3 | FeO | TiO2 | MnO | CaO | Nb2O5 | Ta2O5 | Total
| Average | 1.00433 | 11.77574 | 28.57575 | 0.47934 | 0.9823 | 2.14262 | 0.0863 | 0.10624 | 0.78179 | 0.21714 | 1.06161 | 7.02535 | 0.81476 | 1.40968 | 33.3489 | 0.1005 | 89.9153
| Std Dev | 0.1756581 | 0.9299664 | 0.6788456 | 0.1335718 | 0.2444215 | 0.2284843 | 0.0189924 | 0.01672817 | 0.05554116 | 0.02139658 | 0.1609824 | 0.5553015 | 0.06041371 | 0.07041666 | 1.244503 | 0.06777118 | 1.879435
Sample Description: Epistolite
Oxide | Wt % Oxide | Oxide MW | Mol # | Atom Prop. | Anion Prop. | # Ions/formula |  |  | Na4TiNb2(Si2O7)2O2(OH)2·4H2O
SiO2 | 28.57575 | 60.08 | 0.4756283 | 0.9512567 | 7.677365 | 3.838682 | SiO2
TiO2 | 7.02535 | 79.8988 | 0.0879281 | 0.1758562 | 1.419293 | 0.7096467 | TiO2 |  | Na+Ca+K+Mn= |  | 3.592269
Al2O3 | 0.9823 | 101.94 | 0.00963606 | 0.02890818 | 0.233311 | 0.1555407 | Al2O3 |  | Ti+Fe+V = |  | 0.8522803
V2O3 | 0.21714 | 149.88 | 0.001448759 | 0.004346277 | 0.03507776 | 0.02338517 | V2O3 |  | Nb+Ta= |  | 2.029038
FeO | 1.06161 | 71.85 | 0.01477537 | 0.01477537 | 0.1192484 | 0.1192484 | FeO |  | Si+Al= |  | 3.994223
MnO | 0.81476 | 70.94 | 0.0114852 | 0.0114852 | 0.09269429 | 0.09269429 | MnO |  | Cl+F= |  | 0.4508372
MgO | 0.47934 | 40.3114 | 0.01189093 | 0.01189093 | 0.09596884 | 0.09596884 | MgO
CaO | 1.40968 | 56.08 | 0.02513695 | 0.02513695 | 0.2028743 | 0.2028743 | CaO |  | Empirical Formula:
Na2O | 11.77574 | 61.98 | 0.1899926 | 0.1899926 | 1.533385 | 3.066769 | Na2O |  | (Na3.07Ca0.20K0.13Mg0.10Mn0.09)Σ=3.59(Ti0.71Fe0.12V0.02)Σ=0.85Nb2.03[(Si2O7)1.92(Al2O7)0.8]Σ=2[O1F0.43Cl0.02(OH)2]Σ=3.45[(PO4)0.24(SO4)0.01]·2.58H2O
K2O | 0.78179 | 94.2 | 0.008299257 | 0.008299257 | 0.06698132 | 0.1339626 | K2O
H2O+ | 8 | 18.015 | 0.4440744 | 0.4440744 | 3.584018 | 7.168036 | H2O+
H2O- | 0 |  |  | 0 |  |  | H2O-
Nb2O5 | 33.3489 | 265.78 | 0.1254756 | 0.6273779 | 5.063417 | 2.025367 | Nb2O5
P2O5 | 2.14262 | 141.94 | 0.01509525 | 0.07547626 | 0.6091508 | 0.2436603 | P2O5
Ta2O5 | 0.1005 | 441.89 | 0.0002274322 | 0.001137161 | 0.009177753 | 0.003671101 | Ta2O5
Cl | 0.10624 | 35.453 | 0.002996643 | 0.002996643 | 0.02418519 | 0.02418519 | Cl
F | 1.00433 | 18.998403 | 0.05286392 | 0.05286392 | 0.426652 | 0.426652 | F
SO2 | 0.0863 | 64.058 | 0.001347217 | 0.00404165 | 0.03261919 | 0.01087306 | SO2
Total: | 97.91235 |  |  | 2.629916
- O = F, Cl | 0.4468704 |  |  | 0.02793028
| 97.46548 |  |  | 2.601985
|  |  |  | Enter Oxygens in formula: |  | 21
Oxygen Factor Calculation:
|  | F= | 8.070761
F is factor for anion proportion calculation
Note 1: O = F, Cl is calc as (Fx15.9994/2x18.9984) + (Clx15.9994/2x35.453)
Stan Evans - 8 August 2008

## R070396_processed
Name | Num | F | Na2O | SiO2 | MgO | Al2O3 | P2O5 | SO2 | Cl | K2O | V2O3 | FeO | TiO2 | MnO | CaO | Nb2O5 | Ta2O5 | Total
R070396 | #1 | 0.8516 | 10.0382 | 28.6964 | 0.4444 | 1.1299 | 2.3807 | 0.1119 | 0.1154 | 0.8601 | 0.2148 | 1.0433 | 6.8806 | 0.8884 | 1.4272 | 35.0448 | 0.033 | 90.163
R070396 | #2 | 0.7943 | 12.1734 | 28.7349 | 0.6881 | 1.0675 | 2.1057 | 0.0779 | 0.1115 | 0.8023 | 0.2133 | 1.0987 | 6.8606 | 0.8974 | 1.4426 | 33.6314 | 0.0537 | 90.756
R070396 | #3 | 1.1573 | 12.2044 | 28.998 | 0.3946 | 1.1053 | 1.9637 | 0.0639 | 0.096 | 0.7806 | 0.2074 | 1.0459 | 6.7304 | 0.8935 | 1.3726 | 33.866 | 0.1221 | 91.004
R070396 | #4 | 1.1451 | 11.6558 | 28.7713 | 0.3366 | 1.0826 | 2.5548 | 0.0839 | 0.1131 | 0.8083 | 0.2207 | 0.9661 | 6.6887 | 0.7476 | 1.3558 | 34.3467 | 0.0891 | 90.969
R070396 | #5 | 1.3014 | 11.9402 | 28.3734 | 0.3863 | 1.0864 | 2.0141 | 0.0999 | 0.1169 | 0.8721 | 0.1986 | 1.1257 | 6.999 | 0.7605 | 1.4258 | 33.5585 | 0.044 | 90.307
R070396 | #6 | 1.1405 | 12.5508 | 29.6612 | 0.698 | 1.2659 | 1.7666 | 0.1039 | 0.0627 | 0.7083 | 0.203 | 1.244 | 7.1725 | 0.7812 | 1.346 | 31.5901 | 0.1917 | 90.49
R070396 | #7 | 1.0068 | 12.9161 | 28.767 | 0.3764 | 0.3854 | 2.1447 | 0.0519 | 0.103 | 0.7384 | 0.2678 | 1.2299 | 8.5252 | 0.8212 | 1.388 | 32.3969 | 0.2283 | 91.35
R070396 | #8 | 0.8105 | 11.1799 | 26.9743 | 0.5936 | 0.8219 | 2.2524 | 0.0759 | 0.1107 | 0.7179 | 0.1927 | 1.2299 | 6.5937 | 0.8018 | 1.3054 | 31.1552 | 0.044 | 84.863
R070396 | #9 | 0.9801 | 10.5437 | 28.3584 | 0.4858 | 0.8824 | 2.2615 | 0.0959 | 0.1177 | 0.7794 | 0.2339 | 0.7539 | 7.039 | 0.8161 | 1.5027 | 34.2165 | 0.0611 | 89.13
R070396 | #10 | 0.8557 | 12.5549 | 28.4226 | 0.3896 | 0.9957 | 1.982 | 0.0979 | 0.1154 | 0.7505 | 0.2192 | 0.8787 | 6.7638 | 0.7399 | 1.5307 | 33.6829 | 0.138 | 90.121