## pdf_output
| fayalite70347 | fayalite70347 | fayalite70347 | fayalite70347 | fayalite70347 | fayalite70347 | fayalite70347 | fayalite70347 | fayalite70347 | fayalite70347 | fayalite70347 | fayalite70347
| #9 | #10 | #11 | #12 | #13 | #14 | #15 | #16 | #17 | #18 | #19 | #20 |  | WDS scan: |  | Si Fe Mn <<Mg
Ox | Wt | Percents | Average | Standard | Dev
SiO2 | 29.52 | 29.63 | 29.58 | 29.42 | 29.73 | 30.11 | 29.43 | 29.61 | 29.77 | 29.54 | 29.73 | 29.81 | 29.65667 | 0.1909466
FeO | 65.5 | 65.03 | 65.44 | 65.23 | 65.19 | 65.47 | 65.34 | 65.36 | 65 | 65.2 | 65.53 | 65.48 | 65.31417 | 0.1825306
MnO | 4.04 | 4.05 | 3.85 | 3.99 | 4 | 3.95 | 3.83 | 4.05 | 3.94 | 4.01 | 3.94 | 3.94 | 3.965833 | 0.07229464
MgO | 0.08 | 0.04 | 0.03 | 0.04 | 0.03 | 0.07 | 0.02 | 0.04 | 0.08 | 0.04 | 0.06 | 0.06 | 0.04916667 | 0.02020726
Al2O3 | 0.12 | 0.03 | 0.06 | 0 | 0.06 | 0.02 | 0.08 | 0.26 | 0.09 | 0.06 | 0.03 | 0.08 | 0.07416667 | 0.06734691
Na2O | 0.06 | 0.03 | 0.03 | 0.04 | 0.05 | 0.02 | 0.07 | 0.04 | 0.03 | 0.03 | 0 | 0.02 | 0.035 | 0.01882938
CaO | 0.03 | 0.03 | 0.02 | 0 | 0.03 | 0.01 | 0.05 | 0.04 | 0.03 | 0.03 | 0.02 | 0.02 | 0.02583333 | 0.01311372
K2O | 0 | 0 | 0 | 0.01 | 0 | 0 | 0 | 0.01 | 0.01 | 0.01 | 0.01 | 0.01 | 0.005 | 0.00522233
TiO2 | 0.01 | 0 | 0 | 0.03 | 0 | 0.04 | 0.03 | 0 | 0.01 | 0.03 | 0 | 0 | 0.0125 | 0.01544786
Cr2O3 | 0 | 0.01 | 0.02 | 0 | 0 | 0 | 0 | 0.03 | 0 | 0 | 0.01 | 0.03 | 0.008333333 | 0.01193416
Totals | 69.84 | 69.22 | 69.45 | 69.34 | 69.36 | 69.58 | 69.42 | 69.83 | 69.19 | 69.41 | 69.6 | 69.64 | 69.49 | 0.2123462
Cation | Numbers | Normalized | to | 4 | O | Avg | Cation | # | Standard | Dev | Norm | Cation
Si | 1.006152 | 1.011834 | 1.009622 | 1.007273 | 1.012858 | 1.017042 | 1.008076 | 1.009118 | 1.014697 | 1.009379 | 1.010463 | 1.012166 | 1.010723 | 0.003148862 | 1
Fe | 1.867001 | 1.857152 | 1.867927 | 1.867704 | 1.857336 | 1.849382 | 1.871708 | 1.862823 | 1.852794 | 1.863147 | 1.862609 | 1.859321 | 1.861575 | 0.006629974 | 1.89
Mn | 0.116631 | 0.1171435 | 0.111303 | 0.1157079 | 0.1154248 | 0.1130084 | 0.1111187 | 0.116908 | 0.1137468 | 0.1160576 | 0.1134246 | 0.1133108 | 0.1144821 | 0.002112315 | 0.11
Mg | 0.004064861 | 0.002036321 | 0.001526477 | 0.002041612 | 0.001523643 | 0.003524803 | 0.001021272 | 0.002032227 | 0.004064959 | 0.002037568 | 0.003040082 | 0.003037033 | 0.002495905 | 0.001021293
Totals | 2.993848 | 2.988166 | 2.990378 | 2.992727 | 2.987142 | 2.982958 | 2.991924 | 2.990882 | 2.985303 | 2.990621 | 2.989537 | 2.987834 | 2.989277 | 0.003148862
|  |  |  | ideal |  |  |  | Fe2+2SiO4
|  |  |  | measured |  |  |  | (Fe2+1.89Mn2+0.11)Σ=2Si1.00O4 |  |  |  |  | trace amounts of Mg
Xtal | El | Line | Pk(s) | Bkg(s) | Bkg(+) | Bkg(-) | Standards
TAP | Na | Ka | 20 | 10 | 600 | -600 | albite-Cr
TAP | Al | Ka | 20 | 10 | 600 | -600 | anor-hk
TAP | Si | Ka | 20 | 10 | 600 | -601 | diopside
TAP | Mg | Ka | 20 | 10 | 600 | -600 | diopside
LIF | Mn | Ka | 20 | 10 | 500 | -500 | rhod-791
PET | K | Ka | 20 | 10 | 600 | -600 | kspar-OR1
PET | Ca | Ka | 20 | 10 | 600 | -601 | diopside
PET | Ti | Ka | 20 | 10 | 600 | -600 | rutile1
PET | Cr | Ka | 20 | 10 | 600 | -600 | chrom-s
LIF | Fe | Ka | 20 | 10 | 500 | -500 | fayalite