## Calculation_medium-gray
		Oxide
DataSet/Point	Comment	Na2O	MgO	Al2O3	SiO2	K2O	P2O5	CaO	MnO	FeO	ZnO	Total
1 / 1 .	R160068_medium-gray	7.017116	1.41918	7.898118	0.090373	0.001777	45.592	0.958609	4.401783	33.07029	0.011728	100.461
2 / 1 .	R160068_medium-gray	6.559457	1.366657	7.98125	0.088041	0.013485	45.79508	0.789731	4.303204	32.42433	0.058982	99.38021
3 / 1 .	R160068_medium-gray	7.064605	1.419245	8.132246	0.106923	0.000012	45.374	0.770667	4.341207	32.10423	0.050983	99.36411
4 / 1 .	R160068_medium-gray	6.993885	1.357764	7.916237	0.075145	0.004776	45.66882	0.804463	4.326755	32.47387	0.033067	99.65479
5 / 1 .	R160068_medium-gray	6.904276	1.374698	8.225722	0.106621	0.009539	45.60366	1.001178	4.309968	32.23733	0.060724	99.83373
6 / 1 .	R160068_medium-gray	6.64702	1.423332	6.448037	0.044667	0.004163	45.10576	0.945113	4.914477	33.94579	0.042016	99.52038
7 / 1 .	R160068_medium-gray	6.790451	1.367415	7.968176	0.088971	0.004346	45.46031	0.869041	4.354991	32.82993	0.066761	99.80039
8 / 1 .	R160068_medium-gray	6.918676	1.469755	7.705961	0.096406	0.01081	45.51842	0.740251	4.464924	33.13631	0.053727	100.1152
9 / 1 .	R160068_medium-gray	6.868426	1.428242	7.705227	0.103186	0.007455	45.4193	0.670208	4.407315	33.21761	0.057336	99.8843
10 / 1 .	R160068_medium-gray	6.934429	1.426438	7.812656	0.098136	0.005508	45.67355	0.709881	4.415074	33.09675	0.02701	100.1994
11 / 1 .	R160068_medium-gray	6.803517	1.424596	7.656895	0.110826	0.006094	45.76604	0.667594	4.467635	32.64759	0.076956	99.62775
12 / 1 .	R160068_medium-gray	7.104147	1.365145	7.918521	0.094286	0.000227	45.5618	0.820121	4.375449	32.31135	0.06474	99.6158

	Average	6.88	1.40	7.78	0.09	0.01	45.54	0.81	4.42	32.79	0.05	99.79
	Std dev	0.16	0.04	0.45	0.02	0.00	0.19	0.11	0.16	0.53	0.02	0.33
	error%	2.37	2.53	5.81	19.48	72.65	0.42	13.75	3.71	1.61	37.08	0.34

	Fe2O3 adjusted for charge balance:			4.76
	FeO (remainder):			28.51		R160068 Ferrowyllieite
	Total with Fe2O3 and FeO:			100.2668066667
						IMA formula		(Na,Ca,Mn2+)2Fe2+2Al(PO4)3
						Measured chemistry		(Na1.05Ca0.07Mn2+0.29 □0.58)(Fe2+1.87Mg0.16)(Fe3+0.28Al3+0.72)(P1.01O)3
Number oxygen in formula:		12					traces of Si4+ Zn2+

Experimental setup:		20kev 20nA		Beam size: 2μm		Cameca SX100 electron microprobe

Sp	Elements	Xtal	Position	Bg+	Bg-	Slope	Bias	Gain	Dtime	Blin	Wind	Mode
Sp1	Na Ka	TAP	46317	-600	600		1282	2927	3	825	4000	Diff
Sp4	Mg Ka	TAP	38492	-600	600		1282	2896	3	873	4000	Diff
Sp4	Al Ka	TAP	32465	-600	600		1282	2896	3	873	4000	Diff
Sp1	Si Ka	TAP	27737	-600	600		1282	2927	3	825	4000	Diff
Sp3	K Ka	LPET	42756	-500	600		1828	926	3	523	4000	Diff
Sp3	P Ka	LPET	70369	-1000	1000		1828	926	3	523	4000	Diff
Sp2	Ca Ka	LPET	38385	-600	600		1850	1011	3	525	4000	Diff
Sp5	Mn Ka	LLIF	52207	-500	500		1824	419	3	500	4000	Diff
Sp5	Fe Kb	LLIF	43596	-500	500		1824	419	3	500	4000	Diff
Sp5	Zn Ka	LLIF	35616	-500	500		1824	419	3	500	4000	Diff

Standard Name :
Na On albite-Cr
Mg On ol-fo92
Al, Ca On anor-hk
Si, K On kspar-OR1
P On ap-synap
Mn On rhod791
Fe On fayalite
Zn On ZnO

Standard composition :
albite-Cr = Si : 31.96%, Al : 10.39%, Fe : 0.01%, Ca : 0.01%, Na : 8.77%, K : 0.02%, O : 48.72%
ol-fo92 = Si : 19.13%, Al : 0.02%, Fe : 6.36%, Mn : 0.09%, Mg : 30.33%, Ca : 0.07%, Ni : 0.32%, O : 43.74%
anor-hk = Si : 20.57%, Al : 18.98%, Fe : 0.38%, Mg : 0.05%, Ca : 13.71%, Na : 0.44%, O : 46.08%
kspar-OR1 = Si : 30.1%, Al : 9.83%, Fe : 0.02%, Na : 0.85%, K : 12.39%, Ba : 0.73%, Sr : 0.03%, Rb : 0.03%, H : 0.01%, O : 46.04%
ap-synap = F : 3.77%, P : 18.43%, Ca : 39.74%, O : 38.07%
rhod791 = Si : 21.66%, Ti : 0.01%, Al : 0.02%, Fe : 2.1%, Mn : 36.14%, Mg : 0.58%, Ca : 2.69%, O : 37.28%
fayalite = Si : 13.84%, Ti : 0.01%, Al : 0.05%, Fe : 52.24%, Mn : 1.55%, Mg : 0.06%, Ca : 0.21%, Zn : 0.38%, O : 31.45%
ZnO = Zn : 80.3392%, O : 19.6608%