## pdf_output
fibroferite6107fibroferite6107fibroferite6107fibroferite6107fibroferite6107fibroferite6107fibroferite6107fibroferite6107
| #1 | #2 | #3 | #4 | #5 | #6 | #7 | #8
Ox | Wt | Percents | Average | Standard | Dev
SO3 | 32.06 | 32.72 | 32.08 | 32.86 | 32.75 | 31.58 | 31.35 | 30.98 |  | 32.0475 | 0.7022159
Fe2O3 | 32.37 | 32.66 | 28.51 | 30.76 | 31.8 | 32.34 | 32.05 | 30.93 |  | 31.4275 | 1.361257
SiO2 | 0.17 | 0.3 | 0.17 | 0.21 | 0.19 | 0.1 | 0.22 | 0.21 |  | 0.19625 | 0.05655276 | not present in the wds scan
Al2O3 | 0.04 | 0.07 | 0.04 | 0.08 | 0.05 | 1 | 0.02 | 0.08 |  | 0.1725 | 0.3350373 | not present in the wds scan
F | 0.07 | 0.07 | 0.17 | 0.17 | 0.13 | 0.04 | 0.14 | 0.13 |  | 0.115 | 0.04898979 | not present in the wds scan
Na2O | 0.06 | 0.07 | 0 | 0.01 | 0 | 0.04 | 0.04 | 0.04 |  | 0.0325 | 0.02659216 | not present in the wds scan
Cl | 0.02 | 0.02 | 0.03 | 0.04 | 0.04 | 0.02 | 0 | 0.03 |  | 0.025 | 0.01309307 | not present in the wds scan
As2O5 | 0 | 0.04 | 0.08 | 0.08 | 0 | 0.03 | 0.03 | 0.02 |  | 0.035 | 0.03116775 | not present in the wds scan
K2O | 0.02 | 0.04 | 0.01 | 0 | 0 | 0.04 | 0.03 | 0.02 |  | 0.02 | 0.01603567 | not present in the wds scan
P2O5 | 0 | 0 | 0.07 | 0 | 0 | 0.04 | 0 | 0 |  | 0.01375 | 0.0266927 | not present in the wds scan
CaO | 0 | 0.02 | 0.01 | 0.02 | 0.02 | 0.01 | 0 | 0 |  | 0.01 | 0.009258201 | not present in the wds scan
MnO | 0 | 0 | 0 | 0.03 | 0.01 | 0 | 0 | 0 |  | 0.005 | 0.01069045 | not present in the wds scan
MgO | 0 | 0.01 | 0 | 0 | 0.01 | 0.01 | 0 | 0 |  | 0.00375 | 0.005175492 | not present in the wds scan
Totals | 64.81 | 66.02 | 61.17 | 64.26 | 65 | 65.25 | 63.88 | 62.44 |  | 64.10375 | 1.591827
H2O* | 35.19 | 33.98 | 38.83 | 35.74 | 35 | 34.75 | 36.12 | 37.56 |  | 35.89625 | 1.591827
* = estimated by difference
Cation | Numbers | Normalized | to | 4.5 | O
Fe | 1.008251 | 1.000595 | 0.99 | 0.9582458 | 0.982274 | 1.01775 | 1.016608 | 1.000742 |  | 0.9968082 | 0.01977008 | 1
S | 0.9958747 | 0.9997025 | 1.005 | 1.020877 | 1.008863 | 0.9911251 | 0.9916959 | 0.9996291 |  | 1.001596 | 0.009885042 | 1
Totals | 2.004125 | 2.000297 | 1.995 | 1.979123 | 1.991137 | 2.008875 | 2.008304 | 2.000371 |  | 1.998404 | 0.009885042
Fe3+(SO4)(OH)·5H2O
Fe3+1.00(S1.00O4)(OH)·5H2O
Xtal | El | Line | Pk(s) | Bkg(s) | Bkg(+) | Bkg(-) | Standards
TAP | F | Ka | 20 | 10 | 800 | -800 | MgF2
TAP | Na | Ka | 20 | 10 | 600 | -600 | albite-Cr
TAP | Si | Ka | 20 | 10 | 600 | -600 | diopside
TAP | As | La | 20 | 10 | 600 | -600 | as
TAP | Mg | Ka | 20 | 10 | 600 | -600 | diopside
TAP | Al | Ka | 20 | 10 | 600 | -600 | anor-hk
PET | P | Ka | 20 | 10 | 500 | -500 | apatite-s
PET | S | Ka | 20 | 10 | 250 | -250 | barite2
PET | Cl | Ka | 20 | 10 | 500 | -500 | scap-s
PET | K | Ka | 20 | 10 | 600 | -600 | kspar-OR1
PET | Ca | Ka | 20 | 10 | 500 | -500 | wollast
PET | Mn | Ka | 20 | 10 | 600 | -600 | rhod-791
LIF | Fe | Ka | 20 | 10 | 500 | -500 | fayalite