## Plan1
Oxide
fluorcalciomicrolite | R0506252
Operation conditions: | 15kV | 10 nA | Beam Size : < 1 µm |  |  | Cameca SX100 electron microprobe
[15 empty] | F | Na2O | CaO | SnO2 | Nb2O5 | Ta2O5 | TiO2 | MnO | FeO | K2O | SrO | PbO | Total
Wt% | #1 | #2 | #3 | #4 | #5 | #6 | #7 | #8 | #9 | #10 | #11 | average | stdev |  | 2.89 | 5.33 | 10.33 | 0.15 | 2.57 | 78.66 | 0 | 0 | 0 | 0.02 |  |  | 99.95
F | 2.89 | 3.32 | 2.7 | 2.99 | 3.42 | 2.67 | 3.14 | 3.15 | 3.4 | 2.92 | 3.17 | 3.07 | 0.26 |  | 3.32 | 5.42 | 10.27 | 0.1 | 2.94 | 77.21 | 0 | 0 | 0.09 | 0.01 |  |  | 99.36
Na2O | 5.33 | 5.42 | 5.39 | 5.35 | 5.46 | 5.4 | 5.42 | 5.28 | 5.27 | 5.27 | 5.42 | 5.36 | 0.07 |  | 2.7 | 5.39 | 10.26 | 0.13 | 2.78 | 77.95 | 0 | 0 | 0 | 0 |  |  | 99.21
CaO | 10.33 | 10.27 | 10.26 | 10.44 | 10.36 | 10.4 | 10.39 | 10.49 | 10.36 | 10.29 | 10.28 | 10.35 | 0.07 |  | 2.99 | 5.35 | 10.44 | 0.12 | 2.86 | 78.24 | 0 | 0.01 | 0 | 0.01 |  |  | 100.02
SnO2 | 0.15 | 0.1 | 0.13 | 0.12 | 0.07 | 0.06 | 0.18 | 0.14 | 0.16 | 0.14 | 0.14 | 0.13 | 0.04 |  | 3.42 | 5.46 | 10.36 | 0.07 | 2.69 | 77.26 | 0.03 | 0.03 | 0 | 0.01 |  |  | 99.33
Nb2O5 | 2.57 | 2.94 | 2.78 | 2.86 | 2.69 | 2.56 | 2.72 | 2.81 | 2.8 | 2.6 | 2.78 | 2.74 | 0.12 |  | 2.67 | 5.4 | 10.4 | 0.06 | 2.56 | 78.21 | 0.03 | 0.03 | 0.03 | 0.02 |  |  | 99.41
Ta2O5 | 78.66 | 77.21 | 77.95 | 78.24 | 77.26 | 78.21 | 77.75 | 77.6 | 76.85 | 77.55 | 76.97 | 77.66 | 0.57 |  | 3.14 | 5.42 | 10.39 | 0.18 | 2.72 | 77.75 | 0.01 | 0 | 0 | 0.01 |  |  | 99.64
TiO2 | 0 | 0 | 0 | 0 | 0.03 | 0.03 | 0.01 | 0 | 0.02 | 0 | 0.01 | 0.01 | 0.01 |  | 3.15 | 5.28 | 10.49 | 0.14 | 2.81 | 77.6 | 0 | 0 | 0 | 0.02 |  |  | 99.49
MnO | 0 | 0 | 0 | 0.01 | 0.03 | 0.03 | 0 | 0 | 0.03 | 0 | 0.08 | 0.02 | 0.03 |  | 3.4 | 5.27 | 10.36 | 0.16 | 2.8 | 76.85 | 0.02 | 0.03 | 0.03 | 0.02 |  |  | 98.94
FeO | 0 | 0.09 | 0 | 0 | 0 | 0.03 | 0 | 0 | 0.03 | 0 | 0.03 | 0.02 | 0.03 |  | 2.92 | 5.27 | 10.29 | 0.14 | 2.6 | 77.55 | 0 | 0 | 0 | 0 |  |  | 98.79
K2O | 0.02 | 0.01 | 0 | 0.01 | 0.01 | 0.02 | 0.01 | 0.02 | 0.02 | 0 | 0.03 | 0.01 | 0.01 |  | 3.17 | 5.42 | 10.28 | 0.14 | 2.78 | 76.97 | 0.01 | 0.08 | 0.03 | 0.03 |  |  | 98.91
Total | 99.95 | 99.36 | 99.21 | 100.02 | 99.33 | 99.41 | 99.64 | 99.49 | 98.94 | 98.79 | 98.91 | 99.37 | 0.4 | std | 0.26 | 0.07 | 0.07 | 0.04 | 0.12 | 0.57 | 0.01 | 0.03 | 0.03 | 0.01 |  |  | 0.4
ideal
|  |  | measured |  | (Ca0.98Na0.92)1.90 (Ta1.88Nb0.11Sn0.01)2 O6[F0.86(OH)0.01]0.87
Xtal | El Line | Standard
TAP | (F Ka) | MgF2
TAP | (Na Ka) | albite-Cr
PET | (Ca Ka) | wollast
PET | (U Ma) | UO2
PET | (Sn La) | SnO2
PET | (Nb La) | LiNbO3
LIF | (Ta La) | LiTaO3
PET | (Ti Ka) | rutile1
LIF | (Mn Ka) | rhod791
LIF | (Fe Ka) | fayalite
PET | (K Ka) | kspar-OR1
Standard composition :
MgF2 = Mg : 39.01%, F : 60.99%
albite-Cr = Si : 31.96%, Al : 10.39%, Fe : 0.01%, Ca : 0.01%, Na : 8.77%, K : 0.02%, O : 48.72%
wollast = Si : 24.18%, Ca : 34.5%, O : 41.32%
UO2 = U : 88.15%, O : 11.85%
SnO2 = Sn : 78.77%, O : 21.23%
LiNbO3 = Li : 4.69%, Nb : 62.84%, O : 32.46%
LiTaO3 = Li : 2.94%, Ta : 76.71%, O : 20.35%
rutile1 = Ti : 59.93%, O : 40.06%
rhod791 = Si : 21.66%, Ti : 0.01%, Al : 0.02%, Fe : 2.1%, Mn : 36.14%, Mg : 0.58%, Ca : 2.69%, O : 37.28%
fayalite = Si : 13.84%, Ti : 0.01%, Al : 0.05%, Fe : 52.24%, Mn : 1.55%, Mg : 0.06%, Ca : 0.21%, Zn : 0.38%, O : 31.45%
kspar-OR1 = Si : 30.1%, Al : 9.83%, Fe : 0.02%, Na : 0.85%, K : 12.39%, Ba : 0.73%, Sr : 0.03%, Rb : 0.03%, H : 0.01%, O : 46.04%