## Plan1
fluorcalciomicrolite | R120163
Operation conditions: | 15kV | 20 nA | Beam Size : < 1 µm |  |  | Cameca SX100 electron microprobe
Wt.%
| #1 | #2 | #3 | #4 | #5 | #6 | #7 | #8 | #9 | #10 | #11 | #12 | #13 | #14 | #15 | average | std
F | 3.02 | 2.91 | 3.36 | 3.41 | 3.18 | 3.08 | 3.02 | 2.88 | 3.27 | 2.71 | 3.22 | 3.16 | 3.09 | 3.06 | 3.22 | 3.106 | 0.1793247
Na2O | 4.4 | 4.35 | 4.41 | 4.35 | 4.46 | 4.34 | 4.32 | 4.35 | 4.43 | 4.2 | 4.22 | 4.2 | 4.19 | 4.23 | 4.26 | 4.314 | 0.088
Nb2O5 | 6.64 | 6.84 | 6.86 | 6.66 | 6.73 | 6.62 | 6.72 | 6.95 | 6.79 | 6.5 | 6.65 | 6.62 | 6.73 | 6.48 | 6.71 | 6.7 | 0.1230176
CaO | 12.96 | 12.81 | 12.88 | 12.8 | 12.85 | 13.02 | 12.93 | 12.94 | 12.99 | 12.92 | 13 | 12.97 | 12.91 | 12.98 | 12.96 | 12.928 | 0.06493073
Ta2O5 | 68.43 | 68.95 | 68.6 | 69.21 | 68.81 | 68.95 | 69.14 | 68.68 | 68.72 | 68.58 | 68.97 | 68.87 | 68.82 | 68.86 | 68.53 | 68.808 | 0.2136414
TiO2 | 2.08 | 1.99 | 2.02 | 1.98 | 2.05 | 1.98 | 2.01 | 2.02 | 2.01 | 2.04 | 1.94 | 2.02 | 1.99 | 1.97 | 2.11 | 2.014 | 0.04207929
SnO2 | 1.81 | 1.83 | 1.82 | 1.82 | 1.78 | 1.84 | 1.86 | 1.75 | 1.71 | 1.76 | 1.8 | 1.84 | 1.81 | 1.74 | 1.77 | 1.796 | 0.04127953
Total | 99.34 | 99.68 | 99.95 | 100.23 | 99.86 | 99.83 | 100 | 99.57 | 99.92 | 98.71 | 99.8 | 99.68 | 99.54 | 99.32 | 99.56 | 99.666 | 0.3496627
|  |  | ideal |  |  | Ca1.5Ta2O6F
|  |  | measured |  |  | (Ca1.16Na0.70)Σ1.86(Ta1.56Nb0.25Ti0.13Sn0.06)Σ2[O5.84(OH)0.16]Σ6[F0.82(OH)0.18]
Elements | Xtal | Standard Name :
F Ka | TAP | F On MgF2
Na Ka | TAP | Na On albite-Cr
Nb La | LPET | Nb On LiNbO3
Ca Ka | LPET | Ca On anor-hk
Ta La | LLIF | Ta On LiTaO3
Ti Ka | LLIF | Ti On rutile1
Sn La | LPET | Sn On SnO2
Standard composition :
MgF2 = Mg : 39.01%, F : 60.99%
albite-Cr = Si : 31.96%, Al : 10.39%, Fe : 0.01%, Ca : 0.01%, Na : 8.77%, K : 0.02%, O : 48.72%
LiNbO3 = Li : 4.69%, Nb : 62.84%, O : 32.46%
anor-hk = Si : 20.57%, Al : 18.98%, Fe : 0.38%, Mg : 0.05%, Ca : 13.71%, Na : 0.44%, O : 46.08%
LiTaO3 = Li : 2.94%, Ta : 76.71%, O : 20.35%
rutile1 = Ti : 59.93%, O : 40.06%
SnO2 = Sn : 78.77%, O : 21.23%