## Plan1
F | Na2O | CaO | Ta2O5 | TiO2 | MnO | As2O3 | Nb2O5 | SnO | Sb2O3 | PbO | UO2 | CoO | Bi2O3 | SnO2 | Cs2O | Total
2.87 | 4.69 | 12.62 | 69.39 | 2.51 | 0.05 | 0.02 | 5.1 | 0.41 | 0.71 | 0.06 | 1.32 |  |  | 0.45 |  | 99.75
2.64 | 4.66 | 12.57 | 70.7 | 2.17 | 0.03 | 0.02 | 4.57 | 0.48 | 0.55 | 0.01 | 1.35 |  |  | 0.54 |  | 99.74
2.58 | 4.81 | 12.51 | 71.18 | 2.11 | 0.03 | 0 | 4.38 | 0.4 | 0.42 | 0.03 | 1.09 |  |  | 0.44 |  | 99.52
2.54 | 4.79 | 12.28 | 70.51 | 2.12 | 0.04 | 0 | 4.74 | 0.42 | 0.44 | 0.05 | 1.86 |  |  | 0.47 |  | 99.78
2.66 | 4.53 | 12.55 | 68.03 | 2.59 | 0.02 | 0.01 | 5.24 | 0.36 | 0.75 | 0 | 2.11 |  |  | 0.4 |  | 98.85
2.99 | 4.62 | 12.36 | 69.45 | 2.42 | 0.03 | 0 | 5.02 | 0.34 | 0.59 | 0.01 | 1.83 |  |  | 0.38 |  | 99.66
2.76 | 4.83 | 12.4 | 69.6 | 2.42 | 0.01 | 0 | 4.95 | 0.36 | 0.6 | 0 | 1.94 |  |  | 0.41 |  | 99.88
2.49 | 4.62 | 12.26 | 70.6 | 2.27 | 0.03 | 0 | 4.56 | 0.4 | 0.49 | 0.05 | 1.9 |  |  | 0.45 |  | 99.67
2.83 | 4.75 | 12.25 | 70.47 | 2.2 | 0.02 | 0 | 4.56 | 0.39 | 0.48 | 0.07 | 1.7 |  |  | 0.44 |  | 99.72
2.68 | 4.63 | 12.29 | 70.86 | 2.12 | 0.02 | 0 | 4.46 | 0.36 | 0.45 | 0 | 1.75 |  |  | 0.4 |  | 99.63
2.61 | 4.87 | 12.31 | 70.4 | 2.15 | 0.03 | 0.02 | 4.51 | 0.38 | 0.43 | 0.06 | 1.77 |  |  | 0.42 |  | 99.53
2.69 | 4.71 | 12.4 | 70.11 | 2.28 | 0.03 | 0.01 | 4.74 | 0.39 | 0.54 | 0.03 | 1.69 |  |  | 0.44 |  | 99.61
0.15 | 0.11 | 0.14 | 0.91 | 0.17 | 0.01 | 0.01 | 0.29 | 0.04 | 0.12 | 0.03 | 0.31 |  |  | 0.04 |  | 0.27

## Plan2
R130022
Operation conditions: | 25kV | 20nA | Beam Size : 5 µm |  |  | Cameca SX100 electron microprobe
| #1 | #2 | #3 | #4 | #5 | #6 | #7 | #8 | #9 | #10 | #11 | Average | std
F | 2.87 | 2.64 | 2.58 | 2.54 | 2.66 | 2.99 | 2.76 | 2.49 | 2.83 | 2.68 | 2.61 | 2.7 | 0.15
Na2O | 4.69 | 4.66 | 4.81 | 4.79 | 4.53 | 4.62 | 4.83 | 4.62 | 4.75 | 4.63 | 4.87 | 4.71 | 0.11
CaO | 12.62 | 12.57 | 12.51 | 12.28 | 12.55 | 12.36 | 12.4 | 12.26 | 12.25 | 12.29 | 12.31 | 12.4 | 0.14
Ta2O5 | 69.39 | 70.7 | 71.18 | 70.51 | 68.03 | 69.45 | 69.6 | 70.6 | 70.47 | 70.86 | 70.4 | 70.11 | 0.91
TiO2 | 2.51 | 2.17 | 2.11 | 2.12 | 2.59 | 2.42 | 2.42 | 2.27 | 2.2 | 2.12 | 2.15 | 2.28 | 0.17
MnO | 0.05 | 0.03 | 0.03 | 0.04 | 0.02 | 0.03 | 0.01 | 0.03 | 0.02 | 0.02 | 0.03 | 0.03 | 0.01
Nb2O5 | 5.1 | 4.57 | 4.38 | 4.74 | 5.24 | 5.02 | 4.95 | 4.56 | 4.56 | 4.46 | 4.51 | 4.74 | 0.29
Sb2O3 | 0.71 | 0.55 | 0.42 | 0.44 | 0.75 | 0.59 | 0.6 | 0.49 | 0.48 | 0.45 | 0.43 | 0.54 | 0.12
UO2 | 1.32 | 1.35 | 1.09 | 1.86 | 2.11 | 1.83 | 1.94 | 1.9 | 1.7 | 1.75 | 1.77 | 1.69 | 0.31
SnO2 | 0.45 | 0.54 | 0.44 | 0.47 | 0.4 | 0.38 | 0.41 | 0.45 | 0.44 | 0.4 | 0.42 | 0.44 | 0.04
Total | 99.71 | 99.78 | 99.55 | 99.79 | 98.88 | 99.69 | 99.92 | 99.67 | 99.7 | 99.66 | 99.5 | 99.64 | 0.27
|  |  |  | ideal |  | (Ca,Na)2Ta2(O,OH)6F
|  |  |  | measured |  | (Ca1.14Na0.78U0.03)Σ1.95 (Ta1.63Nb0.18Ti0.15Sb0.02Sn0.02)Σ2 O6 [F0.73(OH)0.24]Σ0.97
Xtal
TAP(F Ka)
TAP(Na Ka)
PET(Ca Ka)
LIF(Ta La)
LIF(Ti Ka)
LIF(Mn Ka)
PET(Nb La)
PET(Sn La)
PET(Sb Lb)
PET(U Mb)
Standard Name :
F On MgF2
Na On albite-Cr
Ca On wollast
Ta On LiTaO3
Ti On rutile1
Mn On rhod791
Nb On LiNbO3
Sn On SnO2
Sb On stibnite2
U On UO2
Standard composition :
MgF2 = Mg : 39.01%, F : 60.99%
albite-Cr = Si : 31.96%, Al : 10.39%, Fe : 0.01%, Ca : 0.01%, Na : 8.77%, K : 0.02%, O : 48.72%
wollast = Si : 24.18%, Ca : 34.5%, O : 41.32%
LiTaO3 = Li : 2.94%, Ta : 76.71%, O : 20.35%
rutile1 = Ti : 59.93%, O : 40.06%
rhod791 = Si : 21.66%, Ti : 0.01%, Al : 0.02%, Fe : 2.1%, Mn : 36.14%, Mg : 0.58%, Ca : 2.69%, O : 37.28%
LiNbO3 = Li : 4.69%, Nb : 62.84%, O : 32.46%
SnO2 = Sn : 78.77%, O : 21.23%
stibnite2 = Sb : 71.68%, S : 28.32%
UO2 = U : 88.15%, O : 11.85%

## Plan3
F- | Na1+ | Ca2+ | Ti4+ | Sb3+ | Mn2+ | Nb5+ | Ta5+ | U4+ | La3+ | Pr3+ | Sm3+ | Th4+ | Sn4+ |  |  |  |  | bright
0.73 | 0.78 | 1.14 | 0.15 | 0.02 | 0 | 0.18 | 1.63 | 0.03 | 0 | 0 | 0 | 0 | 0.02
-1 | 1 | 2 | 4 | 3 | 2 | 5 | 5 | 4 | 3 | 3 | 3 | 4 | 4 |  |  | apfu
-0.73 | 0.78 | 2.28 | 0.6 | 0.06 | 0 | 0.9 | 8.15 | 0.12 | 0 | 0 | 0 | 0 | 0.08 | 12.97 | BTOtal | 2 |  | microlite
| 0.39 | 0.57 | 0.075 | 0.01 | 0 | 0.09 | 0.815 | 0.015 | 0 | 0 | 0 | 0 | 0.01
[15 empty] | Atotal | 1.95 |  | calcio
[15 empty] | X O | 6
XOH
[15 empty] | Xtotal | 6 | -12
[15 empty] | YO | 0 | 0
[15 empty] | YOH | 0.24 | -0.24
[15 empty] | YF | 0.73 | -0.73 | Fluor
[15 empty] | Ytotal | 1
-12.97