## Plan1
Oxide
Wtt% | F | Na2O | CaO | Nb2O5 | TiO2 | SrO | Ce2O3 | La2O3 | ThO2 | Total
#1 | 3.95 | 7.36 | 14.26 | 69.41 | 0.94 | 1.73 | 0.45 | 0.14 | 0.08 | 98.32
#2 | 4.85 | 7.34 | 14.1 | 69.33 | 0.91 | 1.82 | 0.5 | 0.17 | 0.12 | 99.14
#3 | 4.47 | 7.51 | 14.17 | 69.22 | 0.92 | 1.81 | 0.37 | 0.3 | 0.05 | 98.82
#4 | 4.34 | 7.34 | 14.05 | 68.95 | 0.82 | 1.64 | 0.43 | 0.25 | 0.08 | 97.9
#5 | 4.75 | 7.47 | 14.13 | 69.73 | 1.01 | 1.67 | 0.48 | 0.2 | 0.07 | 99.51
#6 | 4.37 | 7.24 | 14.27 | 69.93 | 0.94 | 1.8 | 0.45 | 0.19 | 0.08 | 99.27
#7 | 4.77 | 7.35 | 13.99 | 68.92 | 0.94 | 2.02 | 0.43 | 0.25 | 0.1 | 98.77
#8 | 5.19 | 7.32 | 14.15 | 69.09 | 1.02 | 1.91 | 0.53 | 0.24 | 0.09 | 99.54
#9 | 5.38 | 7.32 | 14.09 | 69.34 | 0.98 | 1.8 | 0.39 | 0.2 | 0.01 | 99.51
#10 | 4.06 | 7.34 | 14.06 | 69.3 | 0.89 | 1.74 | 0.41 | 0.25 | 0.09 | 98.14
#11 | 4.12 | 7.54 | 14.24 | 69.49 | 0.87 | 1.75 | 0.43 | 0.23 | 0.15 | 98.82
#12 | 5.24 | 7.5 | 14.14 | 69.54 | 0.93 | 1.58 | 0.56 | 0.24 | 0.12 | 99.85
#13 | 5.26 | 7.54 | 14.27 | 69.88 | 0.84 | 1.68 | 0.58 | 0.28 | 0.09 | 100.42
Average | 4.67 | 7.4 | 14.15 | 69.39 | 0.92 | 1.77 | 0.46 | 0.23 | 0.09 | 99.08
std | 0.49397 | 0.09976254 | 0.09111841 | 0.3198337 | 0.05965714 | 0.1160902 | 0.06431094 | 0.04444818 | 0.03425021 | 0.7126494
E% | 10.57752 | 1.348142 | 0.6439463 | 0.4609219 | 6.484472 | 6.558766 | 13.98064 | 19.3253 | 38.05579 | 0.7192667
Min | 3.95 | 7.24 | 13.99 | 68.92 | 0.82 | 1.58 | 0.37 | 0.14 | 0.01 | 97.9
Max | 5.38 | 7.54 | 14.27 | 69.93 | 1.02 | 2.02 | 0.58 | 0.3 | 0.15 | 100.42

## Plan2
fluorcalciopyrochlore | R060288
Operation conditions: | 25kV | 6nA | Beam Size : 10 µm |  |  | Cameca SX100 electron microprobe
Wtt% | #1 | #2 | #3 | #4 | #5 | #6 | #7 | #8 | #9 | #10 | #11 | #12 | #13 | Average | std
F | 3.95 | 4.85 | 4.47 | 4.34 | 4.75 | 4.37 | 4.77 | 5.19 | 5.38 | 4.06 | 4.12 | 5.24 | 5.26 | 4.67 | 0.49397
Na2O | 7.36 | 7.34 | 7.51 | 7.34 | 7.47 | 7.24 | 7.35 | 7.32 | 7.32 | 7.34 | 7.54 | 7.5 | 7.54 | 7.4 | 0.09976254
CaO | 14.26 | 14.1 | 14.17 | 14.05 | 14.13 | 14.27 | 13.99 | 14.15 | 14.09 | 14.06 | 14.24 | 14.14 | 14.27 | 14.15 | 0.09111841
Nb2O5 | 69.41 | 69.33 | 69.22 | 68.95 | 69.73 | 69.93 | 68.92 | 69.09 | 69.34 | 69.3 | 69.49 | 69.54 | 69.88 | 69.39 | 0.3198337
TiO2 | 0.94 | 0.91 | 0.92 | 0.82 | 1.01 | 0.94 | 0.94 | 1.02 | 0.98 | 0.89 | 0.87 | 0.93 | 0.84 | 0.92 | 0.05965714
SrO | 1.73 | 1.82 | 1.81 | 1.64 | 1.67 | 1.8 | 2.02 | 1.91 | 1.8 | 1.74 | 1.75 | 1.58 | 1.68 | 1.77 | 0.1160902
Ce2O3 | 0.45 | 0.5 | 0.37 | 0.43 | 0.48 | 0.45 | 0.43 | 0.53 | 0.39 | 0.41 | 0.43 | 0.56 | 0.58 | 0.46 | 0.06431094
La2O3 | 0.14 | 0.17 | 0.3 | 0.25 | 0.2 | 0.19 | 0.25 | 0.24 | 0.2 | 0.25 | 0.23 | 0.24 | 0.28 | 0.23 | 0.04444818
ThO2 | 0.08 | 0.12 | 0.05 | 0.08 | 0.07 | 0.08 | 0.1 | 0.09 | 0.01 | 0.09 | 0.15 | 0.12 | 0.09 | 0.09 | 0.03425021
Total | 98.32 | 99.14 | 98.82 | 97.9 | 99.51 | 99.27 | 98.77 | 99.54 | 99.51 | 98.14 | 98.82 | 99.85 | 100.42 | 99.08 | 0.7126494
ideal
|  |  | measured |  | (Ca0.95Na0.90Sr0.06Ce0.01)Σ1.92 (Nb1.96Ti0.04)Σ2 O6 F0.91
Xtal
TAP(F Ka)
TAP(Na Ka)
LIF(Ta La)
PET(Ca Ka)
PET(Nb La)
LIF(Ce La)
LIF(La La)
LIF(Ti Ka)
PET(Sr La)
PET(U Ma)
PET(Th Ma)
Standard Name :
F On MgF2
Na On albite-Cr
Ta On LiTaO3
Ca On wollast
Nb On LiNbO3
Ce, La On ree3
Ti On rutile1
Sr On SrTiO3
U On UO2
Th On ThO2
Standard composition :
MgF2 = Mg : 39.01%, F : 60.99%
albite-Cr = Si : 31.96%, Al : 10.39%, Fe : 0.01%, Ca : 0.01%, Na : 8.77%, K : 0.02%, O : 48.72%
LiTaO3 = Li : 2.94%, Ta : 76.71%, O : 20.35%
wollast = Si : 24.18%, Ca : 34.5%, O : 41.32%
LiNbO3 = Li : 4.69%, Nb : 62.84%, O : 32.46%
ree3 = Si : 12.69%, Al : 16.26%, Ca : 18.1%, Y : 3.21%, La : 3.65%, Ce : 3.42%, Pr : 3.79%, O : 38.88%
rutile1 = Ti : 59.93%, O : 40.06%
SrTiO3 = Sr : 47.74%, Ti : 26.1%, O : 26.16%
UO2 = U : 88.15%, O : 11.85%
ThO2 = Th : 87.88%, O : 12.12%

## Plan3
F- | Na1+ | Ca2+ | Ti4+ | Fe3+ | Sr2+ | Nb5+ | Ta5+ | Ce3+ | La3+ | Pr3+ | Sm3+ | Th4+ | Zr4+
0.92 | 0.9 | 0.95 | 0.04 | 0 | 0.06 | 1.96 | 0 | 0.01 | 0 | 0 | 0 | 0 | 0
-1 | 1 | 2 | 4 | 3 | 2 | 5 | 5 | 3 | 3 | 3 | 3 | 4 | 4 |  |  | apfu
-0.92 | 0.9 | 1.9 | 0.16 | 0 | 0.12 | 9.8 | 0 | 0.03 | 0 | 0 | 0 | 0 | 0 | 12.91 | BTOtal | 2 |  | pyrochlore
[15 empty] | Atotal | 1.92 |  | calcio
[15 empty] | X O | 6
XOH
[15 empty] | Xtotal | 6 | -12
[15 empty] | YO | 0 | 0
YOH
[15 empty] | YF | 0.91 | -0.91 | Fluor
[15 empty] | Ytotal | 1
-12.91