## Plan1
Oxide
DataSet/Point | X | Y | Z | Date | Point# | Distance (µ) | Comment | F | Na2O | Ta2O5 | CaO | Nb2O5 | TiO2 | UO2 | SrO | Ce2O3 | La2O3 | ThO2 | Total
86 / 1 . | 19726 | -29773 | 47 | 2013-01-10 10:01 | 86 |  | R061003 | 4.33 | 7.37 | 2.32 | 15.38 | 65.31 | 1.87 | 0.17 | 0.81 | 0.32 | 0.15 | 0.12 | 98.14508
89 / 1 . | 19978 | -29921 | 46 | 2013-01-10 10:15 | 89 |  | R061003. | 4.07 | 7.13 | 2.67 | 15.45 | 66.43 | 1.9 | 0.25 | 0.87 | 0.23 | 0.12 | 0.09 | 99.20363
92 / 1 . | 19620 | -29838 | 48 | 2013-01-10 10:28 | 92 |  | R061003. | 4.97 | 7 | 2.61 | 15.37 | 66.3 | 1.8 | 0.12 | 0.74 | 0.26 | 0.07 | 0.14 | 99.37791
93 / 1 . | 19961 | -29548 | 43 | 2013-01-10 10:33 | 93 |  | R061003. | 5.55 | 7.27 | 2.63 | 15.31 | 65.85 | 1.89 | 0.14 | 0.84 | 0.24 | 0.16 | 0.15 | 100.0422
94 / 1 . | 19988 | -29679 | 44 | 2013-01-10 10:38 | 94 |  | R061003. | 5.11 | 7.2 | 2.66 | 15.38 | 66.46 | 1.8 | 0.21 | 0.81 | 0.32 | 0.13 | 0.12 | 100.1877
96 / 1 . | 20310 | -30191 | 41 | 2013-01-10 10:47 | 96 |  | R061003. | 3.62 | 7.43 | 2.72 | 15.47 | 65.3 | 1.75 | 0.18 | 0.85 | 0.4 | 0.19 | 0.15 | 98.06298
98 / 1 . | 19573 | -30164 | 49 | 2013-01-10 10:56 | 98 |  | R061003. | 4.45 | 7.4 | 2.38 | 15.3 | 65.15 | 1.77 | 0.28 | 0.72 | 0.29 | 0.15 | 0.14 | 98.04184
99 / 1 . | 19212 | -30382 | 51 | 2013-01-10 11:00 | 99 |  | R061003. | 5.31 | 7.29 | 2.6 | 15.1 | 65.55 | 1.81 | 0.17 | 0.77 | 0.35 | 0.15 | 0.07 | 99.18476
[7 empty] | Avergage | 4.67625 | 7.26125 | 2.57375 | 15.345 | 65.79375 | 1.82375 | 0.19 | 0.80125 | 0.30125 | 0.14 | 0.1225 | 99.02875
[7 empty] | STD | 0.664808 | 0.1462324 | 0.1440176 | 0.1152637 | 0.5424531 | 0.05604526 | 0.05398412 | 0.05356905 | 0.05792544 | 0.03505098 | 0.02915476 | 0.8647563
[7 empty] | E% | 14.21669 | 2.013874 | 5.595633 | 0.7511481 | 0.8244751 | 3.073078 | 28.4127 | 6.685685 | 19.22836 | 25.03642 | 23.7998 | 0.8732376
[7 empty] | min | 3.62 | 7 | 2.32 | 15.1 | 65.15 | 1.75 | 0.12 | 0.72 | 0.23 | 0.07 | 0.07 | 98.04184
[7 empty] | max | 5.55 | 7.43 | 2.72 | 15.47 | 66.46 | 1.9 | 0.28 | 0.87 | 0.4 | 0.19 | 0.15 | 100.1877

## Plan2
fluorcalciopyrochlore | R061003
Operation conditions: | 25kV | 6nA | Beam Size : 10 µm |  |  | Cameca SX100 electron microprobe
Wt% | #1 | #2 | #3 | #4 | #5 | #6 | #7 | #8 | Avergage | STD
F | 4.33 | 4.07 | 4.97 | 5.55 | 5.11 | 3.62 | 4.45 | 5.31 | 4.68 | 0.66
Na2O | 7.37 | 7.13 | 7 | 7.27 | 7.2 | 7.43 | 7.4 | 7.29 | 7.26 | 0.15
Ta2O5 | 2.32 | 2.67 | 2.61 | 2.63 | 2.66 | 2.72 | 2.38 | 2.6 | 2.57 | 0.14
CaO | 15.38 | 15.45 | 15.37 | 15.31 | 15.38 | 15.47 | 15.3 | 15.1 | 15.35 | 0.12
Nb2O5 | 65.31 | 66.43 | 66.3 | 65.85 | 66.46 | 65.3 | 65.15 | 65.55 | 65.79 | 0.54
TiO2 | 1.87 | 1.9 | 1.8 | 1.89 | 1.8 | 1.75 | 1.77 | 1.81 | 1.82 | 0.06
UO2 | 0.17 | 0.25 | 0.12 | 0.14 | 0.21 | 0.18 | 0.28 | 0.17 | 0.19 | 0.05
SrO | 0.81 | 0.87 | 0.74 | 0.84 | 0.81 | 0.85 | 0.72 | 0.77 | 0.8 | 0.05
Ce2O3 | 0.32 | 0.23 | 0.26 | 0.24 | 0.32 | 0.4 | 0.29 | 0.35 | 0.3 | 0.06
La2O3 | 0.15 | 0.12 | 0.07 | 0.16 | 0.13 | 0.19 | 0.15 | 0.15 | 0.14 | 0.04
ThO2 | 0.12 | 0.09 | 0.14 | 0.15 | 0.12 | 0.15 | 0.14 | 0.07 | 0.12 | 0.03
Total | 98.15 | 99.2 | 99.38 | 100.04 | 100.19 | 98.06 | 98.04 | 99.18 | 99.02 | 0.86
ideal
|  |  | measured |  | (Ca1.03Na0.88Sr0.03Ce0.01)Σ1.95 (Nb1.87Ti0.09Ta0.04)Σ2 O6 [F0.93(OH)0.01]Σ0.94
Xtal
TAP(F Ka)
TAP(Na Ka)
LIF(Ta La)
PET(Ca Ka)
PET(Nb La)
LIF(Ce La)
LIF(La La)
LIF(Ti Ka)
PET(Sr La)
PET(U Ma)
PET(Th Ma)
Standard Name :
F On MgF2
Na On albite-Cr
Ta On LiTaO3
Ca On wollast
Nb On LiNbO3
Ce, La On ree3
Ti On rutile1
Sr On SrTiO3
U On UO2
Th On ThO2
Standard composition :
MgF2 = Mg : 39.01%, F : 60.99%
albite-Cr = Si : 31.96%, Al : 10.39%, Fe : 0.01%, Ca : 0.01%, Na : 8.77%, K : 0.02%, O : 48.72%
LiTaO3 = Li : 2.94%, Ta : 76.71%, O : 20.35%
wollast = Si : 24.18%, Ca : 34.5%, O : 41.32%
LiNbO3 = Li : 4.69%, Nb : 62.84%, O : 32.46%
ree3 = Si : 12.69%, Al : 16.26%, Ca : 18.1%, Y : 3.21%, La : 3.65%, Ce : 3.42%, Pr : 3.79%, O : 38.88%
rutile1 = Ti : 59.93%, O : 40.06%
SrTiO3 = Sr : 47.74%, Ti : 26.1%, O : 26.16%
UO2 = U : 88.15%, O : 11.85%
ThO2 = Th : 87.88%, O : 12.12%

## Plan3
F- | Na1+ | Ca2+ | Ti4+ | U4+ | Sr2+ | Nb5+ | Ta5+ | Ce3+ | La3+ | Th4+
0.93 | 0.88 | 1.03 | 0.09 | 0 | 0.03 | 1.87 | 0.04 | 0.01 | 0 | 0
-1 | 1 | 2 | 4 | 4 | 2 | 5 | 5 | 3 | 3 | 4 |  |  | apfu
-0.93 | 0.88 | 2.06 | 0.36 | 0 | 0.06 | 9.35 | 0.2 | 0.03 | 0 | 0 | 12.94 | BTOtal | 2 |  | pyrochlore
[12 empty] | Atotal | 1.95 |  | calcio
[12 empty] | X O | 6
XOH
[12 empty] | Xtotal | 6 | -12
[12 empty] | YO | 0 | 0
[12 empty] | YOH | 0.01 | -0.01
[12 empty] | YF | 0.93 | -0.93 | Fluor
[12 empty] | Ytotal | 1
-12.94