## pdf_output
forsteriteR060535
| #1 | #2 | #3 | #6 | #7 | #9 | #10 | #11 | #13 | #15
Ox | Wt | Percents | Average | [7 empty] | average | stdev
SiO2 | 41.16 | 40.89 | 40.47 | 40.41 | 40.56 | 40.77 | 40.91 | 40.35 | 40.15 | 40.49 | 40.616 | 0.3076506
MgO | 49.59 | 49.55 | 48.81 | 49.08 | 49.17 | 49.36 | 49.46 | 48.95 | 49.15 | 48.91 | 49.203 | 0.2757233
FeO | 8.44 | 8.37 | 8.47 | 8.38 | 8.35 | 8.57 | 8.59 | 8.42 | 8.56 | 8.33 | 8.448 | 0.09612492
NiO | 0.44 | 0.39 | 0.36 | 0.37 | 0.38 | 0.33 | 0.4 | 0.38 | 0.26 | 0.4 | 0.371 | 0.04840799
Totals | 99.63 | 99.2 | 98.11 | 98.24 | 98.46 | 99.03 | 99.36 | 98.1 | 98.12 | 98.13 | 98.638 | 0.6018084
Cation number normalized to 4 O | [10 empty] | average | stdev | in formula
Si | 1.005993 | 1.003677 | 1.004985 | 1.002155 | 1.003281 | 1.00322 | 1.003565 | 1.002359 | 0.997895 | 1.004831 | 1.003196 | 0.002210008 | 1
Mg | 1.806851 | 1.813131 | 1.806939 | 1.814509 | 1.813148 | 1.81067 | 1.808751 | 1.812764 | 1.82109 | 1.809471 | 1.811732 | 0.004245619 | 1.81
Fe | 0.1725115 | 0.1718139 | 0.1758999 | 0.1737985 | 0.1727297 | 0.1763569 | 0.1762241 | 0.1749235 | 0.1779218 | 0.1728807 | 0.174506 | 0.002046274 | 0.18
Ni | 0.008651161 | 0.007700937 | 0.007191686 | 0.00738159 | 0.007561537 | 0.006532382 | 0.007893657 | 0.007593912 | 0.00519846 | 0.007985598 | 0.007369092 | 0.0009392672 | 0.01
Totals | 2.994007 | 2.996323 | 2.995015 | 2.997845 | 2.996719 | 2.99678 | 2.996435 | 2.997641 | 3.002105 | 2.995169 | 2.996804 | 0.002210008
[7 empty] | ideal |  |  | Mg2SiO4
[7 empty] | measured |  |  | (Mg1.81Fe0.18Ni0.01)Σ=2Si1.00O4
Xtal | El | Line | Pk(s) | Bkg(s) | Bkg(+) | Bkg(-) | Standards
TAP | Si | Ka | 20 | 10 | 600 | -600 | new-fo90
TAP | Mg | Ka | 20 | 10 | 600 | -600 | new-fo90
LIF | Fe | Ka | 20 | 10 | 500 | -500 | fayalite
LIF | Ni | Ka | 20 | 10 | 500 | -500 | ni_2