## pdf_output
| gehlenite70478 | gehlenite70478 | gehlenite70478 | gehlenite70478 | gehlenite70478 | gehlenite70478 | gehlenite70478 | gehlenite70478 | gehlenite70478 | gehlenite70478 | gehlenite70478 | gehlenite70478
| #16 | #17 | #18 | #19 | #20 | #21
gray phase
Ox | Wt | Percents | Average | Standard | Dev |  |  | average | stdev
SiO2 | 37.06 | 33.16 | 31.55 | 31.96 | 33.23 | 35.9 |  | 33.81 | 2.200891
TiO2 | 0.11 | 0.04 | 0.04 | 0.05 | 0.02 | 0.05 |  | 0.05166667 | 0.03060501
Al2O3 | 16.98 | 19.96 | 21.39 | 21.47 | 20.89 | 18.87 |  | 19.92667 | 1.746524
Fe2O3 | 4.27 | 4.09 | 4.62 | 4.3 | 4.32 | 3.55 |  | 4.191667 | 0.3577383
Cr2O3 | 0.06 | 0.06 | 0.07 | 0.06 | 0.01 | 0.04 |  | 0.05 | 0.0219089
MgO | 3.47 | 3.17 | 2.8 | 2.7 | 2.9 | 2.83 |  | 2.978333 | 0.2884037
MnO | 0.14 | 0.09 | 0.02 | 0.01 | 0.02 | 0.02 |  | 0.05 | 0.05291503
CaO | 31.29 | 33.97 | 34.95 | 34.72 | 33.79 | 31.5 |  | 33.37 | 1.592394
Na2O | 4.97 | 3.38 | 2.77 | 3.2 | 3.25 | 4.73 |  | 3.716667 | 0.9046473
K2O | 0.13 | 0.12 | 0.07 | 0.09 | 0.11 | 0.22 |  | 0.1233333 | 0.05202563
Totals | 98.47 | 98.03 | 98.27 | 98.56 | 98.55 | 97.72 |  | 98.26667 | 0.3354201
H2O* | 1.53 | 1.97 | 1.73 | 1.44 | 1.45 | 2.28 |  | 1.733333 | 0.3354201
Cation | Numbers | Normalized | to | 7 | O | [6 empty] | (+)n charges
Si | 1.696521 | 1.538168 | 1.46607 | 1.478946 | 1.529584 | 1.653273 |  | 1.560427 | 0.09394803 | 1.56 | 4 | 6.24
Al | 0.3034786 | 0.4618318 | 0.5339298 | 0.5210536 | 0.4704161 | 0.3467267 |  | 0.4395728 | 0.09394803 | 0.44 | 3 | 1.32
Al | 0.6126307 | 0.6293713 | 0.6375152 | 0.6498831 | 0.6628636 | 0.677457 |  | 0.6449535 | 0.02342836 | 0.64 | 3 | 1.92
Mg | 0.2368056 | 0.2192084 | 0.1939644 | 0.1862593 | 0.1989984 | 0.1942876 |  | 0.2049206 | 0.01916877 | 0.21 | 2 | 0.42
Fe | 0.147092 | 0.1427644 | 0.1615491 | 0.1497343 | 0.1496353 | 0.1230229 |  | 0.145633 | 0.01271014 | 0.15 | 3 | 0.45
Ca | 1.534732 | 1.688333 | 1.740106 | 1.721466 | 1.666496 | 1.554297 |  | 1.650905 | 0.0864973 | 1.65 | 2 | 3.3
Na | 0.4411204 | 0.3039855 | 0.2495641 | 0.2871062 | 0.2900502 | 0.4223361 |  | 0.3323604 | 0.07927527 | 0.34 | 1 | 0.34
K | 0.007591993 | 0.007101157 | 0.004149655 | 0.005313084 | 0.00645943 | 0.01292503 |  | 0.007256724 | 0.003044127 | 0.01 | 1 | 0.01
Total | 4.979973 | 4.990763 | 4.986849 | 4.999762 | 4.974503 | 4.984325 |  | 4.986029 | 0.008764886 |  |  | 14
Altot | 0.9161094 | 1.091203 | 1.171445 | 1.170937 | 1.13328 | 1.024184 |  | 1.084526 | 0.09944707
|  |  | idel |  |  | Ca2Al(AlSi)O7
|  |  | measured |  |  | (Ca1.65Na0.34K0.01)Σ=2(Al0.64Mg0.21Fe3+0.15)Σ=1(Si1.56Al0.44)Σ=1O7
Xtal | El | Line | Pk(s) | Bkg(s) | Bkg(+) | Bkg(-) | Standards
TAP | Na | Ka | 20 | 10 | 600 | -600 | albite-Cr
TAP | Al | Ka | 20 | 10 | 600 | -600 | anor-hk
TAP | Si | Ka | 20 | 10 | 600 | -600 | kyanite
TAP | Mg | Ka | 20 | 10 | 600 | -600 | diopside
LIF | Mn | Ka | 20 | 10 | 500 | -500 | rhod-791
PET | K | Ka | 20 | 10 | 600 | -600 | kspar-OR1
PET | Ca | Ka | 20 | 10 | 600 | -600 | diopside
PET | Ti | Ka | 20 | 10 | 600 | -600 | rutile1
PET | Cr | Ka | 20 | 10 | 600 | -600 | chrom-s
LIF | Fe | Ka | 20 | 10 | 500 | -500 | fayalite
lighter phase
| #22 | #23 | #24 | #25
SiO2 | 25.88 | 26.29 | 27.71 | 28.26 |  |  |  | 27.035 | 1.132151
TiO2 | 0.01 | 0 | 0.02 | 0.03 |  |  |  | 0.015 | 0.01290994
Al2O3 | 27.62 | 27.54 | 25.85 | 24.88 |  |  |  | 26.4725 | 1.339138
Fe2O3 | 4.57 | 4.61 | 4.68 | 4.7 |  |  |  | 4.64 | 0.06055301
Cr2O3 | 0.09 | 0.11 | 0.1 | 0.09 |  |  |  | 0.0975 | 0.009574271
MgO | 1.4 | 1.45 | 1.89 | 2.13 |  |  |  | 1.7175 | 0.3522665
MnO | 0.01 | 0 | 0.03 | 0 |  |  |  | 0.01 | 0.01414214
CaO | 38.04 | 37.22 | 36.55 | 36.11 |  |  |  | 36.98 | 0.8412293
Na2O | 1.17 | 1.31 | 1.77 | 2.09 |  |  |  | 1.585 | 0.4231233
K2O | 0.03 | 0.03 | 0.04 | 0.07 |  |  |  | 0.0425 | 0.01892969
| 98.82 | 98.57 | 98.64 | 98.36 |  |  |  | 98.5975 | 0.1901534
#26 | #27 | [6 empty] | average | stdev
SiO2 | 30.33 | 29.4 | [5 empty] | 29.865 | 0.6576093
TiO2 | 1.69 | 1.77 | [5 empty] | 1.73 | 0.05656854
Al2O3 | 15.4 | 17.46 | [5 empty] | 16.43 | 1.45664
Fe2O3 | 23.66 | 22.21 | [5 empty] | 22.935 | 1.025305
Cr2O3 | 0.07 | 0.08 | [5 empty] | 0.075 | 0.007071068
MgO | 4.08 | 3.66 | [5 empty] | 3.87 | 0.2969848
MnO | 0.17 | 0.14 | [5 empty] | 0.155 | 0.0212132
CaO | 22.87 | 23.03 | [5 empty] | 22.95 | 0.1131371
Na2O | 0.39 | 0.32 | [5 empty] | 0.355 | 0.04949747
K2O | 0 | 0.01 | [5 empty] | 0.005 | 0.007071068
| 98.66 | 98.08 | [5 empty] | 98.37 | 0.4101219
(+)n charges
Si | 1 | 1 | [5 empty] | 1 | 0 | 1 | 4 | 4
0
Al | 0.7341972 | 0.8338938 | [5 empty] | 0.7840455 | 0.07049612 | 0.79 | 3 | 2.37
Si | 0.2268987 | 0.1914014 | [5 empty] | 0.2091501 | 0.02510037 | 0.21 | 4 | 0.84
0
Fe | 0.7202087 | 0.6772775 | [5 empty] | 0.6987431 | 0.03035692 | 0.72 | 3 | 2.16
Mg | 0.2460396 | 0.2211059 | [5 empty] | 0.2335728 | 0.01763076 | 0.23 | 2 | 0.46
Ti | 0.05142242 | 0.05395274 | [5 empty] | 0.05268758 | 0.001789211 | 0.05 | 4 | 0.2
0
Ca | 0.9912326 | 0.999949 | [5 empty] | 0.9955908 | 0.006163402 | 0.97 | 2 | 1.94
Na | 0.03058777 | 0.02514245 | [5 empty] | 0.02786511 | 0.003850419 | 0.03 | 1 | 0.03
Mn | 0.005824661 | 0.004805341 | [5 empty] | 0.005315001 | 0.0007207677
K | 0 | 0.0005169747 | [5 empty] | 0.0002584874 | 0.0003655563
12
Si tot | 1.226899 | 1.191401
|  | ideal |  |  | CaFe3+AlSiO6
|  | measured |  |  | (Ca0.97Na0.03)Σ=1(Fe3+0.72Mg0.23Ti0.05)Σ=1(Al0.79Si0.21)Σ=1Si1.00O6 | [7 empty] | is esseneite