## pdf_output
georgbokiite701georgbokiite701georgbokiite701georgbokiite701georgbokiite701georgbokiite701georgbokiite701georgbokiite701georgbokiite701georgbokiite701
| #1 | #2 | #3 | #4 | #5 | #6 | #7 | #8 | #9 | #10 |  |  |  | WDS scan: Cu Se Cl (no Zn)
Ox | Wt | Percents | Average | Standard | Dev | [5 empty] | average | stdev
CuO | 57.07 | 56.49 | 56.45 | 56.6 | 56.39 | 56.17 | 56.58 | 56.25 | 55.94 | 56.03 | 56.397 | 0.3258851
SeO2 | 31.26 | 31.42 | 32.21 | 31.9 | 31.6 | 32.5 | 31.75 | 31.34 | 32.69 | 32.16 | 31.883 | 0.4956488
Cl | 10.56038 | 10.65075 | 10.4571 | 9.77287 | 10.57329 | 10.43128 | 10.5862 | 10.48292 | 10.61202 | 10.4571 | 10.458391 | 0.252063
ZnO | 0 | 0 | 0 | 0 | 0.03 | 0 | 0 | 0 | 0 | 0.03 | 0.006 | 0.01264911 | not present
Totals* | 96.52 | 96.16 | 96.76 | 96.07 | 97.31 | 96.75 | 97.89 | 96.38 | 96.86 | 96.32 | 96.702 | 0.5565329
Cl2=-O | 3.48 | 3.84 | 3.24 | 3.93 | 2.69 | 3.25 | 2.11 | 3.62 | 3.14 | 3.68 | 3.298 | 0.5565329
* = totals adjusted for Cl2=-O
Cation numbers normalized to 9 O (=8 O + 2 Cl) | Numbers | Normalized | to | 9 | O | [5 empty] | average | stdev | in formula
Se | 1.979489 | 1.99649 | 2.024898 | 2.01118 | 2.01 | 2.040429 | 2.01 | 2 | 2.051511 | 2.031487 | 2.015549 | 0.02170447 | 2
Cu | 5.041022 | 5.007019 | 4.950204 | 4.977639 | 4.99 | 4.919141 | 4.99 | 5 | 4.896978 | 4.937025 | 4.970903 | 0.04417505 | 5
Totals | 7.020511 | 7.00351 | 6.975102 | 6.98882 | 7 | 6.959571 | 7 | 7 | 6.948489 | 6.968513 | 6.986451 | 0.02266103
Cl | 2.092937 | 2.118135 | 2.057482 | 1.92839 | 2.09 | 2.04969 | 2.09 | 2.09 | 2.084344 | 2.067387 | 2.066837 | 0.05247024
|  |  | ideal |  |  |  | Cu5O2(Se4+O3)2Cl2
|  |  | measured |  |  |  | Cu5.00O2(Se4+1.00O3)2Cl2.00
Calibration data
Xtal | El | Line | Pk(s) | Bkg(s) | Bkg(+) | Bkg(-) | Standards
TAP | Zn | La | 20 | 10 | 400 | -400 | willemit2
TAP | Se | La | 20 | 10 | 350 | -500 | se_2
PET | Cl | Ka | 20 | 10 | 500 | -500 | scap-s
LIF | Cu | Ka | 20 | 10 | 500 | -250 | chalcopy