## Sheet1
| Oxide | [12 empty] | Oxide
Point# | Al2O3 | MgO | Na2O | SiO2 | CaO | FeO | P2O5 | K2O | MnO | ZnO | Total |  | Point# | Al2O3 | MgO | Na2O | SiO2 | CaO | FeO | P2O5 | K2O | MnO | ZnO | Total
16 | 1.9e-05 | 1.799557 | 9.272053 | 0.008526 | 2.877883 | 31.32825 | 43.39014 | 0.003254 | 10.70852 | 0.052023 | 99.44022 |  | 21 | 1.9e-05 | 1.27286 | 0.02955 | 0.015801 | 0.014811 | 43.06556 | 32.96897 | 0.016568 | 3.126792 | 0.010687 | 80.52162
17 | 1.9e-05 | 2.231196 | 8.988368 | 0.008278 | 2.459735 | 31.1407 | 43.1233 | 0.019558 | 10.97608 | 0.019304 | 98.96654 |  | 22 | 0.003771 | 0.942821 | 0.019732 | 0.039845 | 0.009606 | 42.99411 | 33.20468 | 0.003594 | 4.271224 | 1.2e-05 | 81.48939
18 | 0.008098 | 1.870844 | 9.233687 | 0.01904 | 2.739782 | 30.94361 | 43.45753 | 0.001281 | 10.90079 | 0.055581 | 99.23025 |  | 23 | 1.9e-05 | 1.13315 | 0.012694 | 0.03105 | 0.016283 | 44.25654 | 33.16444 | 0.0036 | 2.481266 | 0.023737 | 81.12277
19 | 0.001246 | 1.800933 | 9.245141 | 0.013524 | 2.979354 | 31.28 | 43.24965 | 0.013354 | 10.73093 | 0.036246 | 99.35037 |  | 24 | 0.009111 | 1.265417 | 0.009821 | 0.017712 | 0.026218 | 42.68497 | 33.77647 | 0.015489 | 4.030609 | 1.2e-05 | 81.83582
20 | 0.006536 | 1.805207 | 9.059931 | 0.014612 | 2.797539 | 30.97509 | 43.0425 | 0.020829 | 10.92932 | 0.091698 | 98.74326 |  | 25 | 0.000946 | 1.451233 | 0.004216 | 0.023593 | 0.029081 | 41.65509 | 33.04594 | 0.003428 | 4.575794 | 1.2e-05 | 80.78934
Average | 0.0031836 | 1.9015474 | 9.159836 | 0.012796 | 2.7708586 | 31.13353 | 43.252624 | 0.0116552 | 10.849128 | 0.0509704 | 99.146128 |  | Average | 0.0027732 | 1.2130962 | 0.0152026 | 0.0256002 | 0.0191998 | 42.931254 | 33.2321 | 0.0085358 | 3.697137 | 0.006892 | 81.151788
SD | 0.003846219 | 0.1866934 | 0.1271867 | 0.004512776 | 0.1958316 | 0.1736329 | 0.1744869 | 0.009051284 | 0.1214062 | 0.02692894 | 0.2871567 |  | SD | 0.003862422 | 0.1887183 | 0.009776546 | 0.009935939 | 0.00816553 | 0.9310776 | 0.3184185 | 0.006850846 | 0.868397 | 0.01048999 | 0.5270667
| Hagendorfite | [12 empty] | Ludlamite
| Calculation was based on 12 oxygen atoms | [12 empty] | Calculation was based on 12 oxygen atoms
| (Na1.51Ca0.25Mg0.24)∑=2(Mn0.78Fe2+0.21)∑=0.99Fe2+2.00(PO4)3 | [12 empty] | (Fe2+2.57Mn0.22Mg0.13)∑=2.92(PO4)2 ・4H2O
Oxide
[13 empty] | Point# | Al2O3 | MgO | Na2O | SiO2 | CaO | FeO | P2O5 | K2O | MnO | ZnO | Total
[13 empty] | 26 | 0.000315 | 0.6311 | 0.018441 | 0.035997 | 1.4e-05 | 52.07568 | 39.90312 | 1.2e-05 | 6.847224 | 0.042651 | 99.55455
[13 empty] | 27 | 1.9e-05 | 1.913663 | 0.013957 | 0.005524 | 0.016967 | 46.46675 | 39.61578 | 1.2e-05 | 10.01609 | 0.078178 | 98.12695
[13 empty] | 28 | 0.010044 | 0.418783 | 0.012019 | 0.011438 | 1.4e-05 | 53.98532 | 39.75753 | 0.005388 | 4.946291 | 1.2e-05 | 99.14683
[13 empty] | 29 | 0.006909 | 0.644439 | 0.002833 | 0.014372 | 0.005153 | 52.35863 | 39.75456 | 1.2e-05 | 6.418602 | 1.2e-05 | 99.20552
[13 empty] | 30 | 0.007252 | 0.281084 | 0.022848 | 0.015252 | 0.00354 | 56.51345 | 39.77212 | 0.00323 | 2.567804 | 0.067475 | 99.25406
[13 empty] | Average | 0.0049078 | 0.7778138 | 0.0140196 | 0.0165166 | 0.0051376 | 52.279966 | 39.760622 | 0.0017308 | 6.1592022 | 0.0376656 | 99.057582
[13 empty] | SD | 0.004496521 | 0.6528995 | 0.007527213 | 0.01153596 | 0.006981938 | 3.697027 | 0.1018128 | 0.002474143 | 2.728807 | 0.03670932 | 0.5434859
Sarcopside
Calculation was based on 8 oxygen atoms
Experimental setup |  | Column Conditions : Cond 1 : 15keV 20nA | [12 empty] | (Fe2+2.61Mn0.31Mg0.07)∑=2.99(PO4)2
Sp | Elements | Xtal | Position | Bg+ | Bg- | Slope | Bias | Gain | Dtime | Blin | Wind | Mode
Sp4 | Al Ka |  | TAP | 32471 |  | -600 | 600 |  | 1280 | 2866 | 3 | 873 | 4000 | Diff
Sp4 | Mg Ka |  | TAP | 38497 |  | -600 | 600 |  | 1282 | 2991 | 3 | 873 | 4000 | Diff
Sp1 | Na Ka |  | TAP | 46325 |  | -600 | 600 |  | 1281 | 2896 | 3 | 825 | 4000 | Diff
Sp1 | Si Ka |  | TAP | 27740 |  | -600 | 600 |  | 1280 | 2866 | 3 | 825 | 4000 | Diff
Sp2 | Ca Ka |  | LPET | 38386 |  | -600 | 600 |  | 1851 | 1011 | 3 | 525 | 4000 | Diff
Sp5 | Fe Ka |  | LLIF | 48082 |  |  | 500 | 1 | 1822 | 419 | 3 | 500 | 4000 | Diff
Sp3 | P Ka |  | LPET | 70383 |  | -600 | 600 |  | 1833 | 939 | 3 | 523 | 4000 | Diff
Sp3 | K Ka |  | LPET | 42751 |  | -600 | 600 |  | 1836 | 953 | 3 | 523 | 4000 | Diff
Sp5 | Mn Ka |  | LLIF | 52206 |  | -500 | 500 |  | 1822 | 419 | 3 | 500 | 4000 | Diff
Sp5 | Zn Ka |  | LLIF | 35602 |  | -500 | 500 |  | 1828 | 426 | 3 | 500 | 4000 | Diff
Standard Name :
Al, Ca On anor-hk
Mg, Si On ol-fo92
Na On albite-Cr
Fe On fayalite
P On ap-synap
K On kspar-OR1
Mn On rhod791
Zn On ZnS
Standard composition :
anor-hk = Si : 20.57%, Al : 18.98%, Fe : 0.38%, Mg : 0.05%, Ca : 13.71%, Na : 0.44%, O : 46.08%
ol-fo92 = Si : 19.13%, Al : 0.02%, Fe : 6.36%, Mn : 0.09%, Mg : 30.33%, Ca : 0.07%, Ni : 0.32%, O : 43.74%
albite-Cr = Si : 31.96%, Al : 10.39%, Fe : 0.01%, Ca : 0.01%, Na : 8.77%, K : 0.02%, O : 48.72%
fayalite = Si : 13.84%, Ti : 0.01%, Al : 0.05%, Fe : 52.24%, Mn : 1.55%, Mg : 0.06%, Ca : 0.21%, Zn : 0.38%, O : 31.45%
ap-synap = F : 3.77%, P : 18.43%, Ca : 39.74%, O : 38.07%
kspar-OR1 = Si : 30.1%, Al : 9.83%, Fe : 0.02%, Na : 0.85%, K : 12.39%, Ba : 0.73%, Sr : 0.03%, Rb : 0.03%, H : 0.01%, O : 46.04%
rhod791 = Si : 21.66%, Ti : 0.01%, Al : 0.02%, Fe : 2.1%, Mn : 36.14%, Mg : 0.58%, Ca : 2.69%, O : 37.28%
ZnS = Zn : 67.09%, S : 32.91%
Calibration file name (Element intensity cps/nA) :
Al : anor-hk_AlSp4_090.calDat (Al : 353.9 cps/nA)
Mg : ol-fo92_MgSp4_SiSp1_089.calDat (Mg : 429.5 cps/nA)
Na : albite-Cr_NaSp1_141.calDat (Na : 68.2 cps/nA)
Si : ol-fo92_SiSp1_058.calDat (Si : 340.6 cps/nA)
Ca : anor-hk_AlSp4_CaSp2_029.calDat (Ca : 299.1 cps/nA)
Fe : fayalite_FeSp5_133.calDat (Fe : 268.2 cps/nA)
P : ap-synap_P Sp3_002.calDat (P : 118.2 cps/nA)
K : kspar-OR1_K Sp3_050.calDat (K : 193.2 cps/nA)
Mn : rhod791_MnSp5_139.calDat (Mn : 169.0 cps/nA)
Zn : ZnS_ZnSp5_031.calDat (Zn : 199.4 cps/nA)
Beam Size : 0 µm