## pdf_output
Hardystonite R040026
| #1 | #2 | #3 | #4 | #5 | #6 | #7 | #8 | #9 | #10 | #11 | #12 | #13 | #14 | #15 | #16 | #17 | #18 | #19
Ox | Wt | Percents | Average | Standard | Dev | [14 empty] | average | stdev
SiO2 | 38.07 | 38.12 | 38.38 | 38.28 | 38.1 | 38.02 | 38.33 | 38.24 | 38.26 | 38.45 | 38.23 | 38.35 | 38.05 | 38.1 | 38.17 | 38.44 | 38.56 | 38.12 | 38.27 | 38.23895 | 0.1519464
CaO | 34.9 | 34.9 | 35.17 | 35.05 | 34.82 | 35.07 | 34.93 | 34.89 | 34.84 | 34.96 | 35.17 | 34.94 | 34.96 | 34.83 | 35.06 | 34.95 | 34.79 | 34.76 | 35.1 | 34.95211 | 0.1225007
ZnO | 24.2 | 25.025 | 25.07 | 25.075 | 24.82 | 24.655 | 25.17 | 24.935 | 24.455 | 25.06 | 25.685 | 24.965 | 24.49 | 24.83 | 25.39 | 24.785 | 24.49 | 24.685 | 25.435 | 24.90632 | 0.3708767 | corrected Zn
MnO | 0.42 | 0.4 | 0.39 | 0.43 | 0.41 | 0.09 | 0.43 | 0.48 | 0.41 | 0.53 | 0.37 | 0.42 | 0.38 | 0.45 | 0.33 | 0.4 | 0.38 | 0.34 | 0.3 | 0.3873684 | 0.08880954
Al2O3 | 0.28 | 0.32 | 0.29 | 0.3 | 0.3 | 0.31 | 0.29 | 0.29 | 0.3 | 0.31 | 0.3 | 0.31 | 0.29 | 0.31 | 0.3 | 0.32 | 0.29 | 0.29 | 0.31 | 0.3005263 | 0.01129094
FeO | 0.07 | 0.09 | 0 | 0.05 | 0.14 | 0.01 | 0.07 | 0.08 | 0.11 | 0.07 | 0.09 | 0.01 | 0.04 | 0.01 | 0.06 | 0.06 | 0.07 | 0.06 | 0.12 | 0.06368421 | 0.03832761
MgO | 0.02 | 0.05 | 0.03 | 0.05 | 0.03 | 0.03 | 0.05 | 0.07 | 0.03 | 0.03 | 0.04 | 0.03 | 0.04 | 0.03 | 0.02 | 0.04 | 0.05 | 0 | 0.02 | 0.03473684 | 0.01540866 | not present in the wds scan; not in totals
K2O | 0.02 | 0 | 0.02 | 0 | 0.02 | 0.01 | 0.02 | 0.01 | 0.01 | 0.01 | 0 | 0.01 | 0.01 | 0.02 | 0.01 | 0 | 0.02 | 0 | 0 | 0.01 | 0.008164966 | not present in the wds scan; not in totals
TiO2 | 0 | 0 | 0 | 0.02 | 0.01 | 0 | 0.01 | 0 | 0.02 | 0.01 | 0 | 0 | 0.03 | 0 | 0 | 0.01 | 0 | 0.02 | 0 | 0.006842105 | 0.009459053 | not present in the wds scan; not in totals
Na2O | 1.04 | 1.19 | 1.1 | 1.13 | 1.26 | 1.13 | 1.06 | 1.07 | 1.13 | 1.14 | 1.07 | 1.13 | 1.04 | 1.18 | 1.2 | 1.15 | 1.32 | 1.15 | 1.17 | 1.14 | 0.07218803 | no Na in the wds scan; this value represent Zn overkap on the peak possition of Na
Totals | 97.94 | 98.855 | 99.3 | 99.185 | 98.59 | 98.155 | 99.22 | 98.915 | 98.375 | 99.38 | 99.845 | 98.995 | 98.21 | 98.53 | 99.31 | 98.955 | 98.58 | 98.255 | 99.535 | 98.84895 | 0.5261458
Cation | Numbers | Normalized | to | 7 | O | [14 empty] | average | stdev | in formula |  | (+) charges
Si | 2.007358 | 1.998032 | 2.001073 | 1.999305 | 2.000968 | 2.002462 | 2.001284 | 2.00181 | 2.008766 | 2.002934 | 1.989674 | 2.004237 | 2.003248 | 2.001552 | 1.994263 | 2.007486 | 2.017008 | 2.006087 | 1.994733 | 2.002225 | 0.00597911 | 1.99 | 4 | 7.96
Zn | 0.9656409 | 0.9926176 | 0.9891691 | 0.9910747 | 0.9864504 | 0.9826875 | 0.9945152 | 0.9878085 | 0.9716513 | 0.9878923 | 1.011616 | 0.9873558 | 0.9757246 | 0.9871358 | 1.003879 | 0.9795271 | 0.9694327 | 0.9830788 | 1.003267 | 0.9868697 | 0.01174663 | 0.99 | 2 | 1.98
Al | 0.01740026 | 0.01976766 | 0.01782016 | 0.01846648 | 0.01856915 | 0.01924286 | 0.01784529 | 0.017892 | 0.01856357 | 0.01903214 | 0.01840156 | 0.01909419 | 0.01799425 | 0.01919373 | 0.01847299 | 0.01969586 | 0.01787822 | 0.01798666 | 0.01904336 | 0.01854528 | 0.0006814543 | 0.02 | 3 | 0.06
Ca | 1.971699 | 1.959964 | 1.964732 | 1.96141 | 1.959373 | 1.979069 | 1.954077 | 1.956947 | 1.959908 | 1.951258 | 1.961206 | 1.9565 | 1.972081 | 1.960507 | 1.962661 | 1.955643 | 1.949836 | 1.959972 | 1.960228 | 1.960898 | 0.007149588 | 1.98 | 2 | 3.96
Mn | 0.01875757 | 0.01775804 | 0.01722297 | 0.01902221 | 0.0182383 | 0.004014949 | 0.0190162 | 0.02128295 | 0.01823282 | 0.02338468 | 0.01631041 | 0.01859167 | 0.0169453 | 0.02002349 | 0.01460359 | 0.01769354 | 0.01683603 | 0.01515518 | 0.01324442 | 0.01717549 | 0.003929709 | 0.02 | 2 | 0.04
14
| ideal |  |  | Ca2ZnSi2O7
| measured |  |  | (Ca1.98Mn0.02)Σ=2(Zn0.99Al0.01)Σ=1(Si1.99Al0.01)Σ=2O7
Xtal | El | Line | Pk(s) | Bkg(s) | Bkg(+) | Bkg(-) | Standards
TAP | Na | Ka | 10 | 0 | 600 | -600 | albite-Cr
TAP | Si | Ka | 20 | 10 | 600 | -600 | diopside
TAP | Mg | Ka | 20 | 10 | 600 | -600 | diopside
TAP | Al | Ka | 20 | 10 | 600 | -600 | anor-s
PET | K | Ka | 10 | 0 | 600 | -600 | kspar-OR1
PET | Ca | Ka | 20 | 10 | 600 | -600 | diopside
PET | Mn | Ka | 20 | 10 | 600 | -600 | rhod-791
PET | Ti | Ka | 20 | 10 | 600 | -600 | rutile1
LIF | Zn | Ka | 20 | 10 | 500 | -500 | gahnite
LIF | Fe | Ka | 20 | 10 | 500 | -250 | fayalite