## El-Ox
Oxide
Point# | Comment | MgO | Al2O3 | FeO | MnO | Total
93 | R170038 Hercynite | 8.553854 | 61.3221 | 30.16032 | 0.567201 | 100.603475
94 | R170038 Hercynite | 8.883246 | 60.47641 | 30.09824 | 0.59778 | 100.055676
95 | R170038 Hercynite | 8.69403 | 60.83862 | 30.17865 | 0.542125 | 100.253425
96 | R170038 Hercynite | 8.793127 | 60.46649 | 30.11462 | 0.55232 | 99.926557
97 | R170038 Hercynite | 8.717916 | 60.21811 | 30.32909 | 0.560566 | 99.825682
98 | R170038 Hercynite | 8.511133 | 61.39632 | 30.11754 | 0.544301 | 100.569294
99 | R170038 Hercynite | 8.557922 | 60.74023 | 30.29622 | 0.557193 | 100.151565
100 | R170038 Hercynite | 8.672637 | 59.69108 | 30.46358 | 0.589721 | 99.417018
101 | R170038 Hercynite | 8.480381 | 60.48268 | 30.46276 | 0.520215 | 99.946036
102 | R170038 Hercynite | 8.620324 | 60.79779 | 30.3989 | 0.565008 | 100.382022
103 | R170038 Hercynite | 8.618946 | 60.7703 | 30.14135 | 0.583413 | 100.114009
104 | R170038 Hercynite | 8.504613 | 61.03093 | 30.21387 | 0.513738 | 100.263151
105 | R170038 Hercynite | 8.516848 | 60.88041 | 30.37782 | 0.612307 | 100.387385
106 | R170038 Hercynite | 8.550016 | 60.85204 | 30.32783 | 0.569483 | 100.299369
107 | R170038 Hercynite | 8.518002 | 60.62519 | 30.38305 | 0.576874 | 100.103116
|  | 8.612866 | 60.70591 | 30.27092 | 0.563483 | 100.1532
|  | 0.1180733 | 0.4208278 | 0.1309649 | 0.02701938 | 0.3028033
Ideal Chemistry: |  |  | Fe2+Al2O4
Measured: |  |  | (Fe0.65Mg0.35Mn0.01)(Al1.96Fe0.04)O4