## Sheet1
Oxide
Point# | Comment | As2O5 | CaO | MgO | SiO2 | P2O5 | MnO | Cl | PbO | BaO | FeO | Total
2 | R070425 Hedyphane Light | 25.41288 | 7.741547 | 0.036025 | 0.862805 | 0.925091 | 0.022476 | 1.116322 | 60.29198 | 2.690381 | 1.3e-05 | 99.09952
18 | R070425 Hedyphane Light | 25.23538 | 7.688285 | 0.007908 | 0.920527 | 0.929701 | 0.023311 | 1.138873 | 60.46302 | 2.665416 | 0.076105 | 99.148526
19 | R070425 Hedyphane Light | 25.51749 | 7.602757 | 0.019227 | 0.817402 | 0.860066 | 0.014236 | 1.178309 | 60.33766 | 2.791974 | 0.046414 | 99.185535
20 | R070425 Hedyphane Light | 25.41547 | 7.538153 | 0.017966 | 0.910997 | 0.914949 | 0.03116 | 1.147556 | 60.40106 | 2.635675 | 0.037776 | 99.050762
21 | R070425 Hedyphane Light | 25.35054 | 7.579066 | 0.016766 | 0.87765 | 0.900409 | 0.001093 | 1.156574 | 60.8003 | 2.716149 | 0.029715 | 99.428262
22 | R070425 Hedyphane Light | 25.15144 | 7.678043 | 0.023506 | 0.897117 | 0.91155 | 0.038916 | 1.174101 | 60.19703 | 2.595078 | 1.3e-05 | 98.666794
23 | R070425 Hedyphane Light | 25.39737 | 7.694614 | 0.003665 | 0.834953 | 0.967935 | 0.040549 | 1.133931 | 61.15083 | 2.560311 | 0.028271 | 99.812429
24 | R070425 Hedyphane Light | 25.17654 | 7.715633 | 0.017811 | 0.838425 | 0.917132 | 0.033982 | 1.153442 | 60.62968 | 2.616014 | 1.3e-05 | 99.098672
25 | R070425 Hedyphane Light | 25.17137 | 7.599147 | 0.004283 | 0.869392 | 0.967482 | 0.043342 | 1.130554 | 60.4507 | 2.68793 | 0.059647 | 98.983847
26 | R070425 Hedyphane Light | 25.05014 | 7.642986 | 0.005941 | 0.886852 | 0.943367 | 0.022803 | 1.147156 | 61.15723 | 2.728761 | 0.003268 | 99.588504
27 | R070425 Hedyphane Light | 25.23128 | 7.655986 | 0.011312 | 0.867049 | 0.864768 | 0.027888 | 1.16457 | 60.96437 | 2.642987 | 1.3e-05 | 99.430223
28 | R070425 Hedyphane Light | 25.27805 | 7.558075 | 0.021498 | 0.872044 | 0.890921 | 0.0213 | 1.142094 | 60.91898 | 2.67469 | 1.3e-05 | 99.377665
29 | R070425 Hedyphane Light | 25.24327 | 7.588098 | 0.023511 | 0.843067 | 0.900132 | 0.036582 | 1.181611 | 60.34712 | 2.708516 | 0.055238 | 98.927145
30 | R070425 Hedyphane Light | 24.99897 | 7.505271 | 1.7e-05 | 0.833524 | 0.8799 | 0.013676 | 1.210791 | 60.91271 | 2.71782 | 0.029397 | 99.102076
31 | R070425 Hedyphane Light | 25.18743 | 7.585608 | 0.01755 | 0.820936 | 0.903948 | 0.035507 | 1.180979 | 60.83222 | 2.722744 | 0.035984 | 99.322906
32 | R070425 Hedyphane Light | 25.22201 | 7.479192 | 0.015861 | 0.897029 | 0.926913 | 0.023356 | 1.138078 | 60.71975 | 2.69175 | 0.045376 | 99.159315
33 | R070425 Hedyphane Light | 25.15846 | 7.444866 | 0.032695 | 0.869602 | 0.974561 | 0.032322 | 1.200266 | 60.81524 | 2.689309 | 0.003028 | 99.220349
34 | R070425 Hedyphane Light | 25.16879 | 7.577429 | 0.011885 | 0.862045 | 0.970718 | 0.022309 | 1.142145 | 61.15753 | 2.705386 | 1.3e-05 | 99.61825
| average | 25.2426 | 7.604153 | 0.01596817 | 0.8656342 | 0.9194191 | 0.02693378 | 1.157631 | 60.69708 | 2.6800495 | 0.0250165 | 99.23449
| standard deviation | 0.1332016 | 0.08240407 | 0.009682387 | 0.02998285 | 0.03518597 | 0.01080028 | 0.02538813 | 0.3174978 | 0.05452461 | 0.0250147 | 0.2758877
Empirical formula: Pb3(Ca1.55Ba0.20Pb0.10)1.85[(AsO4)2.55(PO4)0.15(SiO4)0.17]2.87[(OH)0.55Cl0.37]0.92
OH is added to achieve the charge balance.
Point# | Comment | As2O5 | CaO | MgO | SiO2 | P2O5 | MnO | Cl | PbO | BaO | FeO | Total
35 | R070425 Hedyphane Dark | 1.5e-05 | 0.007993 | 41.701 | 46.03958 | 2.3e-05 | 0.808732 | 0.008193 | 0.059222 | 1.1e-05 | 0.125894 | 88.750663
36 | R070425 Hedyphane Dark | 1.5e-05 | 0.01065 | 41.19194 | 46.37527 | 2.3e-05 | 0.891125 | 0.006743 | 0.035146 | 1.1e-05 | 0.196544 | 88.707467
37 | R070425 Hedyphane Dark | 1.5e-05 | 0.003656 | 40.92212 | 45.7331 | 0.003525 | 0.881321 | 0.001443 | 1.1e-05 | 1.1e-05 | 0.117494 | 87.662696
38 | R070425 Hedyphane Dark | 1.5e-05 | 1.4e-05 | 40.90907 | 46.04913 | 0.014004 | 0.692345 | 0.008173 | 1.1e-05 | 1.1e-05 | 0.143933 | 87.816706
39 | R070425 Hedyphane Dark | 1.5e-05 | 0.009637 | 40.25917 | 46.41458 | 0.002226 | 0.708884 | 0.007215 | 0.083116 | 0.030344 | 0.171083 | 87.68627
40 | R070425 Hedyphane Dark | 1.5e-05 | 1.4e-05 | 41.05432 | 45.79675 | 2.3e-05 | 0.711071 | 0.006724 | 0.023984 | 1.1e-05 | 0.088165 | 87.681077
|  | 1.5e-05 | 0.005327333 | 41.00627 | 46.06807 | 0.003304 | 0.7822463 | 0.006415167 | 0.03358167 | 0.0050665 | 0.1405188 | 88.05081
|  | 0 | 0.004759541 | 0.4677861 | 0.2833481 | 0.005440511 | 0.09044562 | 0.002522526 | 0.03304427 | 0.0123834 | 0.03890912 | 0.5283979
The phase could be either lizardite or antigorite.