## Sheet1
| 元素百分含量 |  |  | 氧化物百分含量 |  |  | 比例系数基于ca sn=3 | 化学计量
B | 1.752 | 0.146 | B2O3 | 5.256 |  |  | 6.233766 | 0.9101299
S | 2.295 | 0.07171875 | SO3 | 5.7375 |  |  | 6.233766 | 0.4470779 | 1.357208
Al | 3.397 | 0.1258148 | Al2O3 | 6.416556 |  |  | 6.233766 | 0.7843001
Fe | 0.102 | 0.001821429 | Fe2O3 | 0.2914286 |  |  | 6.233766 | 0.01135436
Si | 0.4981 | 0.01778929 | SiO2 | 1.067357 |  |  | 6.233766 | 0.1108942 | 0.9065488
Ca | 19.25 | 0.48125 | CaO | 26.95 |  | 6.233766 | 6.233766 | 3
Sn | 0.0505 | 0.0007769231 | SnO | 0.06293077 |  |  | 6.233766 | 0.004843157 | 3.004843
45.78177
C |  | 0.09318182 | CO2 | 4.1 |  |  | 6.233766 | 0.5808737
H |  | 5.444444 | H20 | 49 | 49.28 |  | 6.233766 | 33.93939
98.88177
5.864507