## Sheet1
Fit Calulator without Cl and F
Point# | Comment | Na2O | SiO2 | CaO | TiO2 | FeO | ThO2 | SrO | BaO | ZnO | La2O3 | Ce2O3 | Nd2O3 | Sm2O3 | Pr2O3 | Total
1 | R120101 | 1.885695 | 34.27557 | 0.194892 | 11.97739 | 3.837545 | 1.578233 | 4.385484 | 22.1734 | 0.288729 | 2.299484 | 7.896187 | 3.163693 | 0.448121 | 1.04195 | 95.44636
2 | R120101. | 1.813765 | 34.54415 | 0.347764 | 11.77766 | 3.710145 | 0.627715 | 4.664521 | 22.29168 | 0.311196 | 2.230473 | 8.014796 | 2.984036 | 0.303197 | 0.952098 | 94.5732
3 | R120101. | 2.002788 | 34.65309 | 0.24121 | 12.03728 | 3.379289 | 0.635186 | 5.511911 | 22.61348 | 0.465641 | 2.072368 | 7.880077 | 2.692935 | 0.207618 | 0.788189 | 95.18108
4 | R120101. | 1.878549 | 34.22529 | 0.259897 | 13.35896 | 2.637485 | 0.439003 | 3.535112 | 22.57114 | 0.211389 | 3.701965 | 9.341362 | 2.166565 | 0.240431 | 0.807964 | 95.37511
5 | R120101. | 1.755519 | 34.33958 | 0.28205 | 12.79407 | 3.054759 | 0.789018 | 3.765263 | 22.34654 | 0.218169 | 2.925536 | 8.944523 | 2.552456 | 0.283966 | 0.736597 | 94.78805
6 | R120101. | 1.755789 | 34.64153 | 0.213152 | 12.677 | 2.94653 | 0.587246 | 4.691259 | 22.49124 | 0.453699 | 2.552408 | 8.232408 | 2.828732 | 0.32052 | 0.544794 | 94.93632
7 | R120101. | 1.869452 | 34.58441 | 0.199088 | 12.69577 | 2.967258 | 0.623752 | 4.516504 | 22.68762 | 0.458581 | 3.042502 | 8.499748 | 2.849888 | 0.155742 | 0.651764 | 95.80209
8 | R120101. | 1.763976 | 34.60889 | 0.179419 | 12.34791 | 3.016742 | 0.338244 | 4.431055 | 22.26809 | 0.5725 | 3.377074 | 9.385055 | 2.866516 | 0.080525 | 0.755337 | 95.99134
9 | R120101. | 1.798536 | 34.54303 | 0.180268 | 11.96573 | 2.931959 | 0.541051 | 3.126121 | 21.92086 | 0.776516 | 3.275025 | 10.18171 | 3.269384 | 0.239807 | 0.964056 | 95.71407
10 | R120101. | 1.770163 | 34.59895 | 0.24877 | 12.12008 | 3.315749 | 0.699172 | 4.361183 | 22.64595 | 0.486396 | 2.503326 | 8.76959 | 3.063569 | 0.294973 | 0.774615 | 95.65248
11 | R120101. | 1.949598 | 34.32249 | 0.236481 | 11.73755 | 3.988335 | 1.0122 | 4.342412 | 22.31338 | 0.224782 | 2.28705 | 8.465561 | 3.03036 | 0.346691 | 0.83872 | 95.09561
12 | R120101. | 1.729939 | 34.21188 | 0.296614 | 11.95192 | 3.890071 | 0.829321 | 4.365996 | 22.05731 | 0.259756 | 2.381291 | 8.572335 | 2.655962 | 0.306792 | 0.752055 | 94.26124
13 | R120101 | 1.728416 | 34.79368 | 0.285103 | 12.54116 | 3.167483 | 0.384254 | 5.215554 | 22.60029 | 0.487035 | 2.404066 | 7.448839 | 3.0969 | 0.354968 | 0.759358 | 95.26711
14 | R120101 | 1.61299 | 34.82096 | 0.291473 | 11.97601 | 3.290782 | 0.356512 | 4.65917 | 22.26862 | 0.562312 | 3.087685 | 8.639285 | 2.602516 | 0.162689 | 0.944531 | 95.27554
15 | R120101 | 1.763325 | 34.63885 | 0.281182 | 11.74837 | 3.895593 | 0.847844 | 4.661246 | 22.03068 | 0.300146 | 2.549175 | 8.030084 | 3.274424 | 0.386447 | 0.722756 | 95.13013
|  | Na2O | SiO2 | CaO | TiO2 | FeO | ThO2 | SrO | BaO | ZnO | La2O3 | Ce2O3 | Nd2O3 | Sm2O3 | Pr2O3 | Total
| Average | 1.805233 | 34.52016 | 0.2491575 | 12.247124 | 3.335315 | 0.6859167 | 4.4155194 | 22.35202 | 0.4051231 | 2.712629 | 8.553437 | 2.873196 | 0.2754991 | 0.8023189 | 95.23265
| Std Dev | 0.09454884 | 0.1905398 | 0.04751294 | 0.456041 | 0.4155144 | 0.3035543 | 0.5763391 | 0.2343073 | 0.1575606 | 0.470941 | 0.6808969 | 0.2924981 | 0.09306266 | 0.1251077 | 0.4526095
Sample Description: Joaquinite-(Ce) R120101
Oxide | Wt % Oxide | Oxide MW | Mol # | Atom Prop. | Anion Prop. | # Ions/formula |  | NaBa2Fe2+Ti2Ce2(SiO3)8O2(OH)·H2O
SiO2 | 34.52016 | 60.08 | 0.5745699 | 1.14914 | 15.9701 | 7.985052 | SiO2
TiO2 | 12.247124 | 79.8988 | 0.153283 | 0.3065659 | 4.260482 | 2.130241 | TiO2 | Na = | 0.8095556
ThO2 | 0.6859167 | 264.0368 | 0.002597807 | 0.005195615 | 0.07220576 | 0.03610288 | ThO2 | Ba = | 2.679882
La2O3 | 2.712629 | 325.8182 | 0.008325589 | 0.02497677 | 0.3471132 | 0.2314088 | La2O3 | Fe = | 0.7143104
Ce2O3 | 8.553437 | 328.2382 | 0.02605863 | 0.07817589 | 1.086445 | 0.7242966 | Ce2O3 | Ti = | 2.130241 |  | No. of O
Pr2O3 | 0.8023189 | 329.8122 | 0.002432654 | 0.007297962 | 0.101423 | 0.06761534 | Pr2O3 | REE = | 1.318725 |  | 27.97946
Nd2O3 | 2.873196 | 336.4782 | 0.008539025 | 0.02561707 | 0.3560118 | 0.2373412 | Nd2O3 | Si = | 7.985052
Sm2O3 | 0.2754991 | 348.6982 | 0.000790079 | 0.002370237 | 0.03294023 | 0.02196016 | Sm2O3 | OH = | 0.5
FeO | 3.335315 | 71.85 | 0.04642053 | 0.04642053 | 0.6451266 | 0.6451266 | FeO | H2O = | 1.524306
ZnO | 0.4051231 | 81.38 | 0.004978166 | 0.004978166 | 0.06918377 | 0.06918377 | ZnO
CaO | 0.2491575 | 56.08 | 0.004442895 | 0.004442895 | 0.06174487 | 0.06174487 | CaO
BaO | 22.35202 | 153.33 | 0.1457772 | 0.1457772 | 2.02593 | 2.02593 | BaO |  | Na0.81Ba2.00(Fe0.65Ti0.13Zn0.07)Σ=0.85Ti2.00(Ce0.72Nd0.24La0.23Pr0.07Sm0.02Sr0.59Ca0.06Th0.04Ba0.03)Σ=2.00(SiO3)7.99O2.00(O0.50OH0.50)Σ=1.00·1.52H2O
SrO | 4.4155194 | 103.62 | 0.04261262 | 0.04261262 | 0.5922064 | 0.5922064 | SrO
Na2O | 1.805233 | 61.98 | 0.02912606 | 0.02912606 | 0.4047778 | 0.8095556 | Na2O |  | Charge Balance
H2O+ | 2.3 | 18.015 | 0.1276714 | 0.1276714 | 1.774306 | 3.548612 |  |  | SiO2 | 4 | 7.985052 | 31.94021
H2O- | 0 |  |  | 0 |  |  |  |  | TiO2 | 4 | 2.130241 | 8.520964
Total: | 97.53264 |  |  | 2.000368 |  |  |  |  | ThO2 | 4 | 0.03610288 | 0.1444115
[9 empty] | La2O3 | 3 | 0.2314088 | 0.6942264
|  |  |  | Enter Oxygens in formula: |  | 27.8 |  |  | Ce2O3 | 3 | 0.7242966 | 2.17289
[9 empty] | Pr2O3 | 3 | 0.06761534 | 0.202846
[9 empty] | Nd2O3 | 3 | 0.2373412 | 0.7120237
[9 empty] | Sm2O3 | 3 | 0.02196016 | 0.06588047
|  | Oxygen Factor Calculation: | [6 empty] | FeO | 2 | 0.6451266 | 1.290253
|  | F= | 13.89744 | [5 empty] | ZnO | 2 | 0.06918377 | 0.1383675
[9 empty] | CaO | 2 | 0.06174487 | 0.1234897
|  | F is factor for anion proportion calculation | [6 empty] | BaO | 2 | 2.02593 | 4.051861
[9 empty] | SrO | 2 | 0.5922064 | 1.184413
[9 empty] | Na2O | 1 | 0.8095556 | 0.8095556
52.05139
Oxygen Factor Calculation:
|  | F= | 8.374545 | [5 empty] | OH | -1 | 0.5 | -0.5
[9 empty] | O | -2 | 25.95515 | -51.91031
|  | F is factor for anion proportion calculation | [6 empty] | H2O | 0 | 1.524306
-52.41031

## Sheet2
Point# | Comment | Na2O | SiO2 | CaO | TiO2 | FeO | ThO2 | SrO | BaO | ZnO | La2O3 | Ce2O3 | Nd2O3 | Sm2O3 | Pr2O3 | Total
1 | R120101 | 1.885695 | 34.27557 | 0.194892 | 11.97739 | 3.837545 | 1.578233 | 4.385484 | 22.1734 | 0.288729 | 2.299484 | 7.896187 | 3.163693 | 0.448121 | 1.04195 | 95.44636
2 | R120101. | 1.813765 | 34.54415 | 0.347764 | 11.77766 | 3.710145 | 0.627715 | 4.664521 | 22.29168 | 0.311196 | 2.230473 | 8.014796 | 2.984036 | 0.303197 | 0.952098 | 94.5732
3 | R120101. | 2.002788 | 34.65309 | 0.24121 | 12.03728 | 3.379289 | 0.635186 | 5.511911 | 22.61348 | 0.465641 | 2.072368 | 7.880077 | 2.692935 | 0.207618 | 0.788189 | 95.18108
4 | R120101. | 1.878549 | 34.22529 | 0.259897 | 13.35896 | 2.637485 | 0.439003 | 3.535112 | 22.57114 | 0.211389 | 3.701965 | 9.341362 | 2.166565 | 0.240431 | 0.807964 | 95.37511
5 | R120101. | 1.755519 | 34.33958 | 0.28205 | 12.79407 | 3.054759 | 0.789018 | 3.765263 | 22.34654 | 0.218169 | 2.925536 | 8.944523 | 2.552456 | 0.283966 | 0.736597 | 94.78805
6 | R120101. | 1.755789 | 34.64153 | 0.213152 | 12.677 | 2.94653 | 0.587246 | 4.691259 | 22.49124 | 0.453699 | 2.552408 | 8.232408 | 2.828732 | 0.32052 | 0.544794 | 94.93632
7 | R120101. | 1.869452 | 34.58441 | 0.199088 | 12.69577 | 2.967258 | 0.623752 | 4.516504 | 22.68762 | 0.458581 | 3.042502 | 8.499748 | 2.849888 | 0.155742 | 0.651764 | 95.80209
8 | R120101. | 1.763976 | 34.60889 | 0.179419 | 12.34791 | 3.016742 | 0.338244 | 4.431055 | 22.26809 | 0.5725 | 3.377074 | 9.385055 | 2.866516 | 0.080525 | 0.755337 | 95.99134
9 | R120101. | 1.798536 | 34.54303 | 0.180268 | 11.96573 | 2.931959 | 0.541051 | 3.126121 | 21.92086 | 0.776516 | 3.275025 | 10.18171 | 3.269384 | 0.239807 | 0.964056 | 95.71407
10 | R120101. | 1.770163 | 34.59895 | 0.24877 | 12.12008 | 3.315749 | 0.699172 | 4.361183 | 22.64595 | 0.486396 | 2.503326 | 8.76959 | 3.063569 | 0.294973 | 0.774615 | 95.65248
11 | R120101. | 1.949598 | 34.32249 | 0.236481 | 11.73755 | 3.988335 | 1.0122 | 4.342412 | 22.31338 | 0.224782 | 2.28705 | 8.465561 | 3.03036 | 0.346691 | 0.83872 | 95.09561
12 | R120101. | 1.729939 | 34.21188 | 0.296614 | 11.95192 | 3.890071 | 0.829321 | 4.365996 | 22.05731 | 0.259756 | 2.381291 | 8.572335 | 2.655962 | 0.306792 | 0.752055 | 94.26124
13 | R120101 | 1.728416 | 34.79368 | 0.285103 | 12.54116 | 3.167483 | 0.384254 | 5.215554 | 22.60029 | 0.487035 | 2.404066 | 7.448839 | 3.0969 | 0.354968 | 0.759358 | 95.26711
14 | R120101 | 1.61299 | 34.82096 | 0.291473 | 11.97601 | 3.290782 | 0.356512 | 4.65917 | 22.26862 | 0.562312 | 3.087685 | 8.639285 | 2.602516 | 0.162689 | 0.944531 | 95.27554
15 | R120101 | 1.763325 | 34.63885 | 0.281182 | 11.74837 | 3.895593 | 0.847844 | 4.661246 | 22.03068 | 0.300146 | 2.549175 | 8.030084 | 3.274424 | 0.386447 | 0.722756 | 95.13013