## pdf_output
krenneerite6013krenneerite6013krenneerite6013krenneerite6013krenneerite6013krenneerite6013krenneerite6013krenneerite6013krenneerite6013krenneerite6013
| #15 | #16 | #17 | #18 | #19 | #20 | #21 | #22 | #23 | #24 |  |  | WDS scan: | Au Ag Te
Ox | Wt | Percents | Average | Standard | Dev | [5 empty] | average | stdev
Te | 58.08 | 57.79 | 57.59 | 57.45 | 57.57 | 57.8 | 58.37 | 58.36 | 58.13 | 58.05 | 57.919 | 0.3276668
Au | 36.72108 | 36.72108 | 36.33487 | 36.90403 | 37.09714 | 36.93452 | 37.09714 | 37.01583 | 37.22926 | 36.86337 | 36.89183 | 0.2549153
Ag | 4.309366 | 4.329693 | 4.177239 | 4.278875 | 4.339857 | 4.024785 | 4.278875 | 4.268712 | 4.177239 | 4.268712 | 4.245335 | 0.09510798
Cu | 0.04 | 0 | 0.08 | 0.08 | 0 | 0.14 | 0 | 0 | 0.07 | 0.03 | 0.044 | 0.04765618 | not present
Totals | 99.15045 | 98.84078 | 98.18211 | 98.7129 | 99.00699 | 98.8993 | 99.74601 | 99.64454 | 99.6065 | 99.21209 | 99.10017 | 0.4823561
Atom weight
Te | 127.603 | 127.603 | 127.603 | 127.603 | 127.603 | 127.603 | 127.603 | 127.603 | 127.603 | 127.603
Au | 196.965 | 196.965 | 196.965 | 196.965 | 196.965 | 196.965 | 196.965 | 196.965 | 196.965 | 196.965
Ag | 107.868 | 107.868 | 107.868 | 107.868 | 107.868 | 107.868 | 107.868 | 107.868 | 107.868 | 107.868
Atomic proportions
Te | 0.4551617 | 0.452889 | 0.4513217 | 0.4502245 | 0.4511649 | 0.4529674 | 0.4574344 | 0.457356 | 0.4555536 | 0.4549266
Au | 0.1864346 | 0.1864346 | 0.1844737 | 0.1873634 | 0.1883438 | 0.1875182 | 0.1883438 | 0.187931 | 0.1890146 | 0.187157
Ag | 0.03995037 | 0.04013881 | 0.03872547 | 0.0396677 | 0.04023303 | 0.03731213 | 0.0396677 | 0.03957348 | 0.03872547 | 0.03957348
Sum | 0.6815466 | 0.6794624 | 0.6745209 | 0.6772556 | 0.6797418 | 0.6777977 | 0.6854459 | 0.6848605 | 0.6832936 | 0.6816571
Atom numberts normalized to 3 apfu | [10 empty] | average | stdev | in formula
Te | 2.003509 | 1.999621 | 2.007299 | 1.994334 | 1.99119 | 2.004879 | 2.002059 | 2.003427 | 2.000107 | 2.00215 | 2.000857 | 0.004859507 | 2
Au | 0.8206389 | 0.8231562 | 0.8204656 | 0.8299527 | 0.8312442 | 0.8299741 | 0.8243268 | 0.8232231 | 0.8298685 | 0.8236853 | 0.8256535 | 0.004163472 | 0.83
Ag | 0.1758516 | 0.1772231 | 0.1722355 | 0.1757137 | 0.1775661 | 0.1651472 | 0.1736141 | 0.1733498 | 0.1700241 | 0.1741644 | 0.173489 | 0.003723066 | 0.17
Sum | 3 | 3 | 3 | 3 | 3 | 3 | 3 | 3 | 3 | 3 | 3 | 0
|  | ideal |  | (Au,Ag)Te2
|  | measured |  | (Au0.87Ag0.13)Σ=1Te2.00
Xtal | El | Line | Pk(s) | Bkg(s) | Bkg(+) | Bkg(-) | Standards
PET | Ag | La | 20 | 10 | 500 | -500 | AgBiS2
PET | Te | La | 20 | 10 | 250 | -300 | AuTe2
LIF | Cu | Ka | 20 | 10 | 300 | -250 | chalcopy
LIF | Au | La | 20 | 10 | 500 | -500 | AuTe2