## R130691light
R130691light | Kryzhanovskite ????
Oxide
| Point# | Comment | Na2O | MgO | Al2O3 | P2O5 | K2O | CaO | MnO | Fe2O3 | Total
| #5 | Kryzhanovskite R130691 | 0.025 | 12.50238 | 0.158851 | 37.74181 | 0.005223 | 0.312559 | 1.536441 | 36.55757 | 88.839834
| #42 | Kryzhanovskite R130691 light | 0.019422 | 12.46581 | 0.159729 | 37.97605 | 0.002921 | 0.241047 | 1.967407 | 36.04985 | 88.882236
| #43 | Kryzhanovskite R130691 light | 0.007963 | 12.6302 | 0.160824 | 37.80932 | 1.2e-05 | 0.313887 | 1.592652 | 35.53511 | 88.049968
| #44 | Kryzhanovskite R130691 light | 0.026296 | 12.49116 | 0.173644 | 38.18829 | 0.001168 | 0.238751 | 1.609696 | 36.73752 | 89.466525
| #45 | Kryzhanovskite R130691 light | 0.023703 | 13.03998 | 0.162958 | 37.59616 | 0.006957 | 0.237844 | 1.614003 | 35.81572 | 88.497325
| #50 | Kryzhanovskite R130691 light | 0.010429 | 12.75882 | 0.150795 | 37.91515 | 0.001485 | 0.265047 | 1.716286 | 36.0042 | 88.822212
| #61 | Kryzhanovskite R130691 light | 0.007949 | 12.58799 | 0.160742 | 37.69614 | 1.2e-05 | 0.362336 | 1.719748 | 36.13123 | 88.666147
| #62 | Kryzhanovskite R130691 light | 0.020315 | 12.9679 | 0.177335 | 38.47268 | 0.006395 | 0.268559 | 1.744249 | 35.66049 | 89.317923
| #63 | Kryzhanovskite R130691 light | 0.015844 | 12.89231 | 0.140935 | 38.09637 | 0.013091 | 0.24873 | 1.365612 | 36.00623 | 88.779122
| #64 | Kryzhanovskite R130691 light | 0.023325 | 12.39826 | 0.153068 | 37.38018 | 0.003311 | 0.325867 | 1.927612 | 35.7502 | 87.961823
| Average: |  | 0.0180246 | 12.673481 | 0.1598881 | 37.887215 | 0.0040575 | 0.2814627 | 1.6793706 | 36.024812 | 88.7283115
| Std. Dev.: |  | 0.007069583 | 0.2277292 | 0.01051014 | 0.3147046 | 0.004032941 | 0.0439675 | 0.1786716 | 0.379499 | 0.4766787
| Oxide | Wt % Oxide | Oxide MW | Mol # | Atom Prop. | Anion Prop. | # Ions/formula
| Al2O3 | 0.16 | 101.94 | 0.001569551 | 0.004708652 | 0.01763688 | 0.01175792
| Fe2O3 | 36.02 | 159.69 | 0.225562 | 0.6766861 | 2.534618 | 1.689745
| MnO | 1.68 | 70.94 | 0.02368198 | 0.02368198 | 0.08870402 | 0.08870402
| MgO | 12.67 | 40.3114 | 0.3143031 | 0.3143031 | 1.177264 | 1.177264
| CaO | 0.28 | 56.08 | 0.004992867 | 0.004992867 | 0.01870145 | 0.01870145
| Na2O | 0.02 | 61.98 | 0.0003226847 | 0.0003226847 | 0.001208659 | 0.002417317
| K2O | 0.004 | 94.2 | 4.246285e-05 | 4.246285e-05 | 0.0001590502 | 0.0003181004
| H2O+ | 10.4 | 18.015 | 0.5772967 | 0.5772967 | 2.162341 | 4.324683
| P2O5 | 37.89 | 141.94 | 0.2669438 | 1.334719 | 4.999367 | 1.999747
| Total: | 99.124 |  |  | 2.936753
| Enter Oxygens in formula: |  | 11
| Oxygen Factor Calculation: |  | 3.745633
|  |  | Garyansellite |  |  |  | Kryzhanovskite
| Ideal Chemistry: |  | (MgFe3+)3(PO4)2(OH, H2O)3 |  |  |  | (Fe3+ Mn2+)3(PO4)2(OH, H2O)3
| Measured Chemistry: |  | (Fe3+1.69Mg1.18Mn0.09)Σ=2.96(PO4)2(OH)1.61·1.35H2O
Column Conditions : Cond 1 : 15keV 10nA
Beam Size : 5 µm
Standard Name :
Na On albite-Cr
Mg On ol-fo92
Al On anor-hk
P , Ca On ap-synap
K On kspar-OR1
Mn On rhod791
Fe On fayalite