## pdf_output
kurnakovite50105kurnakovite50105kurnakovite50105kurnakovite50105kurnakovite50105kurnakovite50105kurnakovite50105kurnakovite50105kurnakovite50105kurnakovite50105kurnakovite50105kurnakovite50105kurnakovite50105kurnakovite50105kurnakovite50105kurnakovite50105kurnakovite50105kurnakovite50105kurnakovite50105kurnakovite50105
| #101 | #102 | #103 | #104 | #105 | #106 | #107 | #108 | #109 | #110 | #111 | #112 | #113 | #114 | #115 | #117 | #118 | #120
Ox | Wt | Percents | Average | Standard | Dev
Na2O | 0.04 | 0.05 | 0.01 | 0.08 | 0.03 | 0.06 | 0 | 0.03 | 0.01 | 0.07 | 0.03 | 0.02 | 0.06 | 0.04 | 0.04 | 0.03 | 0.06 | 0.03 | 0.03833333 | 0.02176073
MgO | 15.57 | 17.1 | 15.37 | 16.51 | 15.49 | 16.06 | 15.36 | 16.81 | 18.9 | 15.67 | 15.51 | 15.35 | 16.53 | 15.62 | 20.78 | 18.89 | 15.69 | 20.15 | 16.74222 | 1.742059
Al2O3 | 0.2 | 0.11 | 0.17 | 0.09 | 0.24 | 0.49 | 0.09 | 0.08 | 0.12 | 0.45 | 0.13 | 0.17 | 0.07 | 0.08 | 0.06 | 0.09 | 0.05 | 0.05 | 0.1522222 | 0.1271662
SiO2 | 0.11 | 0.05 | 0.1 | 0.19 | 0.1 | 0.06 | 0 | 0.02 | 0.09 | 0.02 | 0 | 0 | 0 | 0 | 0.03 | 0 | 0 | 0.04 | 0.045 | 0.05382433
B2O3 | 32.91 | 31.86 | 31.46 | 33.98 | 33.35 | 36.59 | 32.22 | 33.22 | 41.86 | 34.68 | 31.67 | 32.28 | 34.26 | 34.51 | 42.28 | 39.56 | 32.97 | 42.36 | 35.11222 | 3.774839
K2O | 0.02 | 0.01 | 0.02 | 0.02 | 0.01 | 0.01 | 0.01 | 0.02 | 0.01 | 0.02 | 0.03 | 0.02 | 0.01 | 0.02 | 0.02 | 0.02 | 0.01 | 0.02 | 0.01666667 | 0.005940885
CaO | 0 | 0 | 0.01 | 0.01 | 0 | 0.01 | 0 | 0 | 0 | 0.01 | 0 | 0 | 0.01 | 0 | 0 | 0.01 | 0 | 0 | 0.003333333 | 0.004850713
TiO2 | 0 | 0.02 | 0 | 0 | 0 | 0 | 0 | 0 | 0 | 0 | 0 | 0 | 0 | 0 | 0 | 0.01 | 0 | 0.01 | 0.002222222 | 0.005483189
MnO | 0.01 | 0 | 0 | 0.01 | 0.02 | 0.02 | 0 | 0.03 | 0.01 | 0.02 | 0 | 0 | 0 | 0.01 | 0.02 | 0 | 0.01 | 0 | 0.008888889 | 0.009633818
FeO | 0.01 | 0 | 0.01 | 0 | 0.01 | 0 | 0.01 | 0.03 | 0.01 | 0.02 | 0 | 0.03 | 0 | 0.01 | 0 | 0 | 0 | 0.02 | 0.008888889 | 0.0102262
Totals | 48.86 | 49.21 | 47.16 | 50.89 | 49.25 | 53.29 | 47.69 | 50.24 | 61 | 50.95 | 47.37 | 47.87 | 50.93 | 50.29 | 63.23 | 58.6 | 48.78 | 62.69 | 52.12778 | 5.379102
H2O by difference |  |  | 47
Cation | Numbers | Normalized | to | 5.5 | O | Avg | Cation | # | Standard | Dev | Norm | Cation | #
Mg | 1.17 | 1.294 | 1.201 | 1.195 | 1.153 | 1.1 | 1.183 | 1.238 | 1.131 | 1.126 | 1.206 | 1.178 | 1.193 | 1.135 | 1.211 | 1.184 | 1.181 | 1.18 | 1.181056 | 0.04433359 | 1
B | 2.864 | 2.791 | 2.846 | 2.849 | 2.875 | 2.901 | 2.872 | 2.832 | 2.901 | 2.885 | 2.852 | 2.869 | 2.864 | 2.903 | 2.853 | 2.871 | 2.874 | 2.873 | 2.865278 | 0.02687401 | 3
Totals | 4.034 | 4.085 | 4.047 | 4.044 | 4.028 | 4.001 | 4.055 | 4.07 | 4.032 | 4.011 | 4.058 | 4.047 | 4.057 | 4.038 | 4.064 | 4.055 | 4.055 | 4.053 | 4.046333 | 0.02023393
Ideal Formula:MgB3O3(OH)5·5H2O
MgB3O3(OH)5·5H2O
Xtal | El | Line | Pk(s) | Bkg(s) | Bkg(+) | Bkg(-) | Standards |  |  | Traces of Na and Al
TAP | Na | Ka | 20 | 10 | 600 | -600 | albite-Cr
TAP | Mg | Ka | 20 | 10 | 350 | -550 | diopside
TAP | Al | Ka | 20 | 10 | 600 | -600 | kspar-OR1
TAP | Si | Ka | 20 | 10 | 601 | -600 | kspar-OR1
PC2 | B | Ka | 20 | 10 | 2500 | -2500 | boron
PET | K | Ka | 20 | 10 | 500 | -500 | kspar-OR1
PET | Ca | Ka | 20 | 10 | 500 | -500 | wollast
PET | Ti | Ka | 20 | 10 | 500 | -500 | sphene
LIF | Mn | Ka | 20 | 10 | 500 | -500 | rhod-791
LIF | Fe | Ka | 20 | 10 | 200 | -500 | fayalite