## pdf_output
legrandite40151legrandite40151legrandite40151legrandite40151legrandite40151legrandite40151legrandite40151legrandite40151legrandite40151legrandite40151legrandite40151legrandite40151legrandite40151legrandite40151legrandite40151
| #1 | #2 | #3 | #4 | #5 | #6 | #7 | #8 | #9 | #11 | #12 | #13 | #15
Ox | Wt | Percents | Average | Standard | Dev | [10 empty] | As Zn <Fe
Cl | 0 | 0 | 0 | 0 | 0 | 0.01 | 0.01 | 0 | 0.01 | 0 | 0 | 0 | 0.01 | 0.003076923 | 0.004803845
CaO | 0 | 0 | 0.01 | 0 | 0.01 | 0 | 0 | 0 | 0.02 | 0.01 | 0 | 0.01 | 0.02 | 0.006153846 | 0.007679476
SO2 | 0 | 0.05 | 0.01 | 0 | 0 | 0.01 | 0.06 | 0.02 | 0.02 | 0.06 | 0 | 0 | 0 | 0.01769231 | 0.02350668
FeO | 0.86 | 0.82 | 0.8 | 0.84 | 0.73 | 0.81 | 0.75 | 0.84 | 0.86 | 0.84 | 0.87 | 0.77 | 0.7 | 0.8069231 | 0.05406549
CuO | 0 | 0.01 | 0 | 0.06 | 0 | 0.01 | 0.06 | 0.03 | 0.05 | 0.07 | 0 | 0 | 0.02 | 0.02384615 | 0.02693772
ZnO | 47.82 | 47.97 | 47.39 | 47.87 | 47.62 | 47.31 | 47.62 | 48.27 | 47.27 | 46.8 | 48.08 | 47.59 | 46.72 | 47.56385 | 0.4630432
As2O5 | 37.01 | 37.51 | 37.04 | 37.73 | 36.99 | 36.72 | 37.08 | 37.04 | 36.41 | 36.86 | 37.21 | 36.69 | 36.93 | 37.01692 | 0.3403769
Totals | 85.69 | 86.36 | 85.25 | 86.5 | 85.35 | 84.87 | 85.58 | 86.2 | 84.64 | 84.64 | 86.16 | 85.06 | 84.4 | 85.43846 | 0.7084707
H2O assumed to be 8.8 %
H2O | 8.8
MolarWeight
Cl | 35.45
CaO | 56.08
SO2 | 64.07
FeO | 71.85
CuO | 79.55
ZnO | 81.41
As2O5 | 229.84
H20 | 18.02
| Moles | # of O
Cl | 8.679614e-05 | 1 | 8.679614e-05
CaO | 0.0001097333 | 1 | 0.0001097333
SO2 | 0.0002761403 | 2 | 0.0005522806
FeO | 0.01123066 | 1 | 0.01123066
CuO | 0.0002997631 | 1 | 0.0002997631
ZnO | 0.5842507 | 1 | 0.5842507
As2O5 | 0.1610552 | 5 | 0.8052759
H2O | 0.4883463 | 1 | 0.4883463
Total |  |  | 1.401806
Scaled to 4.5 O
3.210145
| Cations to O |  | Cations
Cl | 1 |  | 0.0002786282
Ca | 1 |  | 0.00035226 |  |  |  | Zn1.88Fe0.04As1.03O4(OH)*H2O
S | 0.5 |  | 0.0008864504
Fe | 1 |  | 0.03605205
Cu | 1 |  | 0.000962283
Zn | 1 |  | 1.875529
As | 0.4 |  | 1.034021
H | 2 |  | 3.135325
Xtal | El | Line | Pk(s) | Bkg(s) | Bkg(+) | Bkg(-) | Standards
TAP | As | La | 20 | 10 | 600 | -600 | enargite
PET | Cl | Ka | 20 | 10 | 250 | -200 | scap-s
PET | Ca | Ka | 20 | 10 | 600 | -600 | diopside
PET | S | Ka | 20 | 10 | 600 | -600 | barite2
LIF | Fe | Ka | 20 | 10 | 500 | -500 | fayalite
LIF | Cu | Ka | 20 | 10 | 500 | -500 | chalcopy
LIF | Zn | Ka | 20 | 10 | 500 | -500 | gahnite