## pdf_output
leucophanite R060207
| #71 | #72 | #73 | #74 | #75 | #76 | #77 | #78 | #79 | #80 | #81
Ox | Wt | Percents | Average | Standard | Dev | [6 empty] | average | stdev
SiO2 | 47.26 | 47.62 | 46.7 | 47.51 | 47.42 | 48.44 | 49.19 | 48.47 | 48.86 | 48.75 | 49.34 | 48.14182 | 0.875532
CaO | 22.58 | 22.36 | 22.76 | 22.77 | 22.66 | 22.71 | 22.82 | 22.8 | 22.79 | 22.75 | 22.86 | 22.71455 | 0.1408803
Na2O | 12.59 | 12.87 | 12.79 | 12.52 | 12.58 | 12.73 | 12.59 | 12.67 | 12.72 | 13.01 | 12.73 | 12.70909 | 0.1436283
FeO | 0.15 | 0.22 | 0.06 | 0.05 | 0.1 | 0.03 | 0.16 | 0.03 | 0.04 | 0.1 | 0.08 | 0.09272727 | 0.06149649
MnO | 0.11 | 0.07 | 0.08 | 0.09 | 0.07 | 0 | 0.09 | 0.06 | 0.12 | 0.13 | 0.1 | 0.08363636 | 0.035291
Al2O3 | 0.09 | 0.07 | 0.09 | 0.08 | 0.05 | 0.07 | 0.05 | 0.04 | 0.09 | 0.04 | 0.06 | 0.06636364 | 0.019633
F | 5.993731 | 6.408283 | 6.183734 | 6.183734 | 5.924639 | 5.993731 | 6.097369 | 6.373737 | 6.183734 | 6.373737 | 6.011004 | 6.157039 | 0.1707082
Cr2O3 | 0.02 | 0.04 | 0 | 0 | 0 | 0.07 | 0.07 | 0.05 | 0.01 | 0.03 | 0 | 0.02636364 | 0.02766685 | not present in the wds scan; not in totals
TiO2 | 0 | 0.02 | 0.09 | 0 | 0 | 0.02 | 0.06 | 0.01 | 0.05 | 0 | 0 | 0.02272727 | 0.03068906 | not present in the wds scan; not in totals
K2O | 0 | 0 | 0 | 0 | 0 | 0.01 | 0 | 0.02 | 0.01 | 0 | 0 | 0.003636364 | 0.006741999 | not present in the wds scan; not in totals
Cl | 0.01 | 0.01 | 0.01 | 0.01 | 0.01 | 0 | 0 | 0 | 0.01 | 0 | 0.01 | 0.006363636 | 0.00504525 | not present in the wds scan; not in totals
MgO | 0 | 0 | 0 | 0 | 0 | 0 | 0 | 0 | 0 | 0 | 0 | 0 | 0 | not present in the wds scan; not in totals
Totals* | 86.25 | 86.92 | 86.06 | 86.6 | 86.31 | 87.45 | 88.43 | 87.76 | 88.2 | 88.47 | 88.65 | 87.37273 | 0.9853334
BeO** | 10.476269 | 9.631717 | 10.586266 | 10.046266 | 10.445361 | 9.276269 | 8.252631 | 8.806263 | 8.446266 | 8.096263 | 8.068996 | 9.284779 | 1.002441
H2O*** | 0.75 | 0.75 | 0.75 | 0.75 | 0.75 | 0.75 | 0.75 | 0.75 | 0.75 | 0.75 | 0.75 | 0.75 | 0
* = totals adjusted for F2=-O
** = estimated by difference
*** = estimated as difference 1-F apfu
cation numbares normalzed to 5.5 O | [11 empty] | average | stdev | in formula
Si | 1.985433 | 1.989075 | 1.972957 | 1.986291 | 1.986147 | 1.994855 | 2.003507 | 1.994623 | 1.998445 | 1.993674 | 2.00252 | 1.991593 | 0.008841957 | 2
Ca | 1.016386 | 1.000706 | 1.030258 | 1.019985 | 1.016911 | 1.002069 | 0.9958705 | 1.0053 | 0.9987484 | 0.99686 | 0.994093 | 1.007017 | 0.01193341 | 1
Na | 1.025496 | 1.042287 | 1.047655 | 1.014867 | 1.021592 | 1.016442 | 0.9942297 | 1.010907 | 1.008725 | 1.031582 | 1.001735 | 1.019592 | 0.01634956 | 1
Totals | 4.027315 | 4.032068 | 4.05087 | 4.021143 | 4.024649 | 4.013366 | 3.993608 | 4.010831 | 4.005918 | 4.022117 | 3.998348 | 4.018203 | 0.01623509
F | 0.7963476 | 0.8465398 | 0.8262196 | 0.8176218 | 0.7847938 | 0.7806357 | 0.7854174 | 0.8295181 | 0.7998957 | 0.8243614 | 0.771558 | 0.805719 | 0.02431075 | 0.8
cation numbers normalized to 6.5 O | [11 empty] | average | stdev | in formula
Si | 1.935326 | 1.965536 | 1.921562 | 1.9543 | 1.941763 | 1.994306 | 2.031572 | 2.007733 | 2.020782 | 2.026217 | 2.03915 | 1.985295 | 0.04285496 | 2
Ca | 0.9907352 | 0.9888641 | 1.00342 | 1.003558 | 0.994186 | 1.001793 | 1.009821 | 1.011908 | 1.009912 | 1.013132 | 1.012277 | 1.0036 | 0.008878482 | 1
Na | 0.9996158 | 1.029952 | 1.020363 | 0.9985217 | 0.9987622 | 1.016162 | 1.008157 | 1.017552 | 1.019999 | 1.048421 | 1.020059 | 1.016142 | 0.01494013 | 1
Be | 1.138804 | 1.065087 | 1.143274 | 1.08858 | 1.122908 | 1.001514 | 0.9229562 | 0.9638493 | 0.9385252 | 0.9102236 | 0.8993938 | 1.017738 | 0.09629528 | 1
F | 0.7762501 | 0.8365218 | 0.8046966 | 0.8044536 | 0.7672562 | 0.7804208 | 0.7964194 | 0.8349704 | 0.8088363 | 0.8378175 | 0.7856714 | 0.8030285 | 0.0249874 | 0.8
H | 0.2039678 | 0.2055784 | 0.2049412 | 0.2048796 | 0.2039556 | 0.2050588 | 0.2057028 | 0.2063061 | 0.2059909 | 0.2070065 | 0.2058417 | 0.2053845 | 0.0009381901 | 0.2
|  |  | ideal |  |  | NaCaBeSi2O6F
|  |  | measured |  |  | Na1.00Ca1.00Be1.00Si2.00O6(F0.80(OH)0.20)Σ=1 | [5 empty] | (OH) estimated by charge balance; Be estimated by difference
Xtal | El | Line | Pk(s) | Bkg(s) | Bkg(+) | Bkg(-) | Standards
TAP | Na | Ka | 20 | 10 | 600 | -600 | albite-Cr
TAP | Si | Ka | 20 | 10 | 600 | -600 | diopside
TAP | F | Ka | 20 | 10 | 600 | -700 | MgF2
TAP | Mg | Ka | 20 | 10 | 600 | -600 | diopside
TAP | Al | Ka | 20 | 10 | 600 | -600 | anor-hk
PET | K | Ka | 20 | 10 | 600 | -600 | kspar-OR1
PET | Ca | Ka | 20 | 10 | 600 | -600 | diopside
PET | Cl | Ka | 20 | 10 | 600 | -600 | scap-s
PET | Mn | Ka | 20 | 10 | 600 | -600 | rhod-791
LIF | Fe | Ka | 20 | 10 | 500 | -500 | fayalite
LIF | Cr | Ka | 20 | 10 | 500 | -500 | chrom-s
LIF | Ti | Ka | 20 | 10 | 500 | -500 | rutile1