## pdf_output
| chromite60797 | chromite60797 | chromite60797 | chromite60797 | chromite60797 | chromite60797 | chromite60797 | chromite60797 | chromite60797 | chromite60797 | chromite60797 | chromite60797
| #13 | #14 | #15 | #16 | #17 | #18 | #19 | #20 | #21 | #22 | #23 | #24 | WDS scan: |  | Cr Fe Al Mg Ti
Ox | Wt | Percents | Average | Standard | Dev
MgO | 11.88 | 11.93 | 11.74 | 11.71 | 11.86 | 11.86 | 11.69 | 11.85 | 11.9 | 11.78 | 12.1 | 11.9 | 11.85 | 0.1116814
Al2O3 | 14.74 | 14.72 | 14.5 | 14.6 | 14.64 | 14.51 | 14.43 | 14.72 | 14.5 | 14.72 | 14.72 | 14.66 | 14.62167 | 0.1102751
TiO2 | 0.45 | 0.41 | 0.45 | 0.44 | 0.43 | 0.42 | 0.45 | 0.45 | 0.43 | 0.42 | 0.44 | 0.42 | 0.4341667 | 0.01443376
Cr2O3 | 47.45 | 47.4 | 47.81 | 47.82 | 47.64 | 48.16 | 47.58 | 47.83 | 47.25 | 47.93 | 47.89 | 47.78 | 47.71167 | 0.2561545
FeO | 22.08 | 22 | 21.8 | 21.99 | 21.91 | 21.91 | 21.89 | 21.66 | 22.06 | 21.95 | 21.94 | 22.47 | 21.97167 | 0.193383
Totals | 96.61 | 96.46 | 96.3 | 96.55 | 96.48 | 96.86 | 96.04 | 96.51 | 96.14 | 96.81 | 97.09 | 97.23 | 96.59 | 0.3576946
Cation | Numbers | Normalized | to | 4 | O | Avg | Cation | # | Standard | Dev | Norm | Cation
Cr | 1.259 | 1.259 | 1.273 | 1.271 | 1.266 | 1.275 | 1.271 | 1.269 | 1.261 | 1.269 | 1.264 | 1.262 | 1.266583 | 0.005534328 | 1.28 | 3 | 7.68
Al | 0.583 | 0.583 | 0.576 | 0.578 | 0.58 | 0.573 | 0.575 | 0.582 | 0.577 | 0.581 | 0.579 | 0.577 | 0.5786667 | 0.00322866 | 0.58 | 3 | 3.48
Fe3 | 0.147 | 0.148 | 0.14 | 0.14 | 0.143 | 0.141 | 0.143 | 0.138 | 0.151 | 0.139 | 0.146 | 0.15 | 0.1438333 | 0.004448357 | 0.14 | 3 | 0.84
Mg | 0.594 | 0.597 | 0.59 | 0.587 | 0.594 | 0.592 | 0.589 | 0.593 | 0.599 | 0.588 | 0.602 | 0.592 | 0.5930833 | 0.004501683 | 0.55 | 2 | 1.1
Fe2 | 0.473 | 0.47 | 0.474 | 0.478 | 0.473 | 0.473 | 0.476 | 0.47 | 0.472 | 0.476 | 0.466 | 0.478 | 0.47325 | 0.003519427 | 0.45 | 2 | 0.9
Ti | 0.011 | 0.01 | 0.011 | 0.011 | 0.011 | 0.011 | 0.011 | 0.011 | 0.011 | 0.011 | 0.011 | 0.011 | 0.01091667 | 0.0002886751 | 0 | 4 | 0
Totals | 3.067 | 3.067 | 3.064 | 3.065 | 3.067 | 3.065 | 3.065 | 3.063 | 3.071 | 3.064 | 3.068 | 3.07 | 3.066333 | 0.00246183
14
trace amounts of Ti | [10 empty] | Fe2+Cr2O4
(Mg0.55Fe2+0.45)Σ=1(Cr1.28Al0.58Fe3+0.14)Σ=2O4
Xtal | El | Line | Pk(s) | Bkg(s) | Bkg(+) | Bkg(-) | Standards
TAP | Mg | Ka | 20 | 10 | 600 | -600 | chrom-s
TAP | Al | Ka | 20 | 10 | 600 | -600 | chrom-s
PET | Ti | Ka | 20 | 10 | 600 | -600 | rutile1
PET | Cr | Ka | 20 | 10 | 600 | -600 | chrom-s
LIF | Fe | Ka | 20 | 10 | 500 | -500 | chrom-s