## pdf_output
R060869 |  | is magnesioferrite
| #1 | #2 | #3 | #4 | #5 | #6 | #7 | #8 | #9 | #10 | #12 | #13 | #14 | #15 | WDS scan: |  | Mg Al Fe Mn <<<<Zn?
Ox | Wt | Percents | Average | Standard | Dev
MgO | 12.45 | 12.26 | 12.59 | 12.45 | 12.53 | 12.39 | 12.64 | 12.3 | 12.48 | 12.36 | 12.28 | 12.25 | 12.28 | 12.47 | 12.40929 | 0.1265801
Al2O3 | 0.85 | 0.87 | 0.83 | 0.85 | 0.87 | 0.84 | 0.84 | 0.86 | 0.81 | 0.84 | 0.81 | 0.82 | 0.79 | 0.84 | 0.8371429 | 0.02334641
Fe2O3 | 74.03 | 73.73 | 73.92 | 73.8 | 74.04 | 73.73 | 74.18 | 72.98 | 73.47 | 73.28 | 73.19 | 73.47 | 73.01 | 73.57 | 73.6 | 0.3851873
TiO2 | 0 | 0.02 | 0.01 | 0 | 0.02 | 0 | 0 | 0.02 | 0.01 | 0 | 0.04 | 0.01 | 0 | 0 | 0.009285714 | 0.01206666
Cr2O3 | 0 | 0 | 0 | 0 | 0.01 | 0 | 0 | 0 | 0.01 | 0.01 | 0 | 0 | 0 | 0 | 0.002142857 | 0.004258153
Mn2O3 | 10.89 | 10.73 | 10.93 | 10.53 | 10.87 | 11.04 | 10.92 | 11.01 | 11.07 | 11.03 | 10.94 | 10.95 | 11.04 | 11.01 | 10.92571 | 0.1446861
Totals | 98.22 | 97.61 | 98.28 | 97.63 | 98.33 | 98 | 98.59 | 97.17 | 97.85 | 97.53 | 97.26 | 97.51 | 97.13 | 97.89 | 97.78571 | 0.4573286
Cation | Numbers | Normalized | to | 4 | O | Avg | Cation | # | Standard | Dev | Cation | #
Fe3 | 1.92 | 1.924 | 1.915 | 1.925 | 1.917 | 1.917 | 1.916 | 1.913 | 1.912 | 1.914 | 1.917 | 1.92 | 1.916 | 1.914 | 1.917143 | 0.00388007 | 2 | 1.97
Al | 0.034 | 0.036 | 0.034 | 0.035 | 0.035 | 0.034 | 0.034 | 0.035 | 0.033 | 0.034 | 0.033 | 0.034 | 0.033 | 0.034 | 0.03414286 | 0.0008644378 | 0.03 | 0.03
Mg | 0.64 | 0.634 | 0.646 | 0.643 | 0.643 | 0.638 | 0.647 | 0.639 | 0.643 | 0.64 | 0.637 | 0.634 | 0.638 | 0.643 | 0.6403571 | 0.004011659 | 0.67 | 0.67
Mn2 | 0.286 | 0.283 | 0.286 | 0.278 | 0.285 | 0.29 | 0.285 | 0.292 | 0.291 | 0.292 | 0.29 | 0.29 | 0.293 | 0.29 | 0.2879286 | 0.004232917 | 0.3 | 0.3
Fe2 | [17 empty] | 0.03
Totals | 2.88 | 2.877 | 2.881 | 2.881 | 2.88 | 2.879 | 2.882 | 2.879 | 2.879 | 2.88 | 2.877 | 2.878 | 2.88 | 2.881 | 2.879571 | 0.001504572 | 2.999554
(Mn2+,Fe2+,Mg)(Fe3+,Mn3+)2O4
(Mg0.67Mn2+0.30Fe2+0.03)Σ=1(Fe3+1.97Al0.03)Σ=2O4
Xtal | El | Line | Pk(s) | Bkg(s) | Bkg(+) | Bkg(-) | Standards
TAP | Mg | Ka | 20 | 10 | 600 | -600 | diopside |  |  | is magnesioferrite
TAP | Al | Ka | 20 | 10 | 600 | -600 | anor-hk
PET | Ti | Ka | 20 | 10 | 600 | -600 | rutile1
PET | Cr | Ka | 20 | 10 | 600 | -600 | chrom-s
LIF | Fe | Ka | 20 | 10 | 500 | -500 | fayalite
LIF | Mn | Ka | 20 | 10 | 500 | -500 | rhod-791