## pdf_output
| malachite50531 | malachite50531 | malachite50531 | malachite50531 | malachite50531 | malachite50531 | malachite50531 | malachite50531 | malachite50531 | malachite50531
| #50 | #51 | #52 | #53 | #54 | #55 | #56 | #57 | #58 | #59
Ox | Wt | Percents | Average | Standard | Dev
CuO | 70.69 | 69.98 | 72.44 | 65.25 | 66.6 | 69.15 | 75.47 | 69.04 | 69.93 | 70.94 | 69.949 | 2.847613
ZnO | 2.17 | 1.95 | 1.8 | 1.68 | 1.35 | 1.48 | 1.92 | 1.69 | 1.16 | 1.32 | 1.652 | 0.3207907
SiO2 | 0.14 | 0.21 | 0.18 | 0.21 | 0.31 | 0.55 | 0.22 | 0.54 | 0.13 | 0.19 | 0.268 | 0.1540418 | not in wds scan
F | 0.03 | 0.24 | 0.28 | 0.16 | 0.02 | 0.18 | 0.09 | 0.21 | 0.19 | 0.18 | 0.158 | 0.08586812 | not in wds scan
PbO | 0 | 0.07 | 0 | 0.14 | 0.29 | 0.02 | 0.1 | 0 | 0.09 | 0.14 | 0.085 | 0.09095176 | not in wds scan
P2O5 | 0.09 | 0 | 0.03 | 0.06 | 0.11 | 0.08 | 0.09 | 0.09 | 0.08 | 0.09 | 0.072 | 0.0332666 | not in wds scan
FeO | 0.02 | 0 | 0.01 | 0.06 | 0.03 | 0.05 | 0 | 0.06 | 0.03 | 0.01 | 0.027 | 0.02311805 | not in wds scan
Na2O | 0.03 | 0 | 0.02 | 0 | 0.05 | 0 | 0.08 | 0.05 | 0.01 | 0 | 0.024 | 0.02796824 | not in wds scan
SO3 | 0 | 0.01 | 0 | 0.02 | 0.01 | 0.01 | 0.04 | 0.03 | 0.03 | 0.04 | 0.019 | 0.01523884 | not in wds scan
MnO | 0.03 | 0 | 0.01 | 0.03 | 0.04 | 0 | 0.02 | 0 | 0.06 | 0.04 | 0.023 | 0.02057507 | not in wds scan
MgO | 0 | 0 | 0.03 | 0.02 | 0.01 | 0.01 | 0 | 0 | 0 | 0 | 0.007 | 0.0105935 | not in wds scan
Cl | 0.01 | 0.01 | 0.02 | 0.01 | 0.01 | 0 | 0.01 | 0.02 | 0 | 0.01 | 0.01 | 0.006666667 | not in wds scan
K2O | 0.03 | 0.03 | 0 | 0 | 0 | 0 | 0.03 | 0.03 | 0.01 | 0 | 0.013 | 0.01494434 | not in wds scan
CaO | 0.01 | 0 | 0.04 | 0.01 | 0.01 | 0.01 | 0.01 | 0.01 | 0.02 | 0 | 0.012 | 0.01135292 | not in wds scan
Totals | 73.25 | 72.5 | 74.86 | 67.65 | 68.84 | 71.54 | 78.08 | 71.77 | 71.74 | 72.96 | 72.319 | 2.907895
Cation | Numbers | Normalized | to | 2 | O
Cu | 1.940326 | 1.945682 | 1.95142 | 1.949707 | 1.960192 | 1.958015 | 1.950291 | 1.952125 | 1.967305 | 1.963398 | 1.953846 | 0.008287341 | 1.95
Zn | 0.05967449 | 0.05431814 | 0.04857997 | 0.05029334 | 0.03980802 | 0.04198536 | 0.04970941 | 0.04787469 | 0.03269479 | 0.03660189 | 0.04615401 | 0.008287341 | 0.05
Totals | 2 | 2 | 2 | 2 | 2 | 2 | 2 | 2 | 2 | 2 | 2 | 0
Cu2(CO3)(OH)2
(Cu1.95Zn0.05)Σ=2(CO3)(OH)2
Xtal | El | Line | Pk(s) | Bkg(s) | Bkg(+) | Bkg(-) | Standards
TAP | F | Ka | 20 | 10 | 800 | -800 | MgF2
TAP | Na | Ka | 20 | 10 | 600 | -600 | albite-Cr
TAP | Si | Ka | 20 | 10 | 600 | -600 | diopside
TAP | As | La | 20 | 10 | 600 | -600 | as
TAP | Mg | Ka | 20 | 10 | 600 | -600 | diopside
TAP | Al | Ka | 20 | 10 | 600 | -600 | anor-hk
PET | P | Ka | 20 | 10 | 500 | -500 | apatite-s
PET | S | Ka | 20 | 10 | 250 | -250 | barite2
PET | Cl | Ka | 20 | 10 | 500 | -500 | scap-s
PET | K | Ka | 20 | 10 | 600 | -600 | kspar-OR1
PET | Ca | Ka | 20 | 10 | 500 | -500 | wollast
PET | Mn | Ka | 20 | 10 | 600 | -600 | rhod-791
PET | Pb | Ma | 20 | 10 | 500 | -500 | wulfenite
LIF | Fe | Ka | 20 | 10 | 500 | -500 | fayalite
LIF | Cu | Ka | 20 | 10 | 500 | -500 | chalcopy
LIF | Zn | Ka | 20 | 10 | 500 | -500 | willemit2