## pdf_output
manganite70593gmanganite70593gmanganite70593gmanganite70593gmanganite70593gmanganite70593gmanganite70593gmanganite70593gmanganite70593gmanganite70593gmanganite70593gmanganite70593g
| #1 | #2 | #3 | #4 | #5 | #6 | #7 | #8 | #9 | #10 | #11 | #12
Ox | Wt | Percents | Average | Standard | Dev
Mn2O3 | 80.43 | 80.5 | 80.57 | 80.57 | 80.65 | 80.59 | 80.37 | 80.52 | 80.66 | 80.44 | 80.07 | 80.33 | 80.475 | 0.1646208
Al2O3 | 0.11 | 0.27 | 0.24 | 0.25 | 0.16 | 0.18 | 0.12 | 0.07 | 0.05 | 0.25 | 0.48 | 0.32 | 0.2083333 | 0.1203656 | not present in the wds scan
F | 0.41 | 0 | 0 | 0 | 0 | 0 | 0.47 | 0.23 | 0.17 | 0 | 0.23 | 0.23 | 0.145 | 0.1717027 | not present in the wds scan
MgO | 0 | 0 | 0.05 | 0.03 | 0 | 0.02 | 0 | 0.01 | 0 | 0.09 | 0.05 | 0.05 | 0.025 | 0.02938769 | not present in the wds scan
Na2O | 0 | 0 | 0 | 0 | 0 | 0 | 0 | 0.04 | 0.03 | 0.01 | 0.1 | 0.02 | 0.01666667 | 0.02964436 | not present in the wds scan
CaO | 0.03 | 0.01 | 0 | 0 | 0 | 0.02 | 0.03 | 0.03 | 0 | 0 | 0.01 | 0 | 0.01083333 | 0.01311372 | not present in the wds scan
Cr2O3 | 0 | 0.03 | 0 | 0 | 0.02 | 0.01 | 0.02 | 0 | 0 | 0 | 0.03 | 0 | 0.009166667 | 0.01240112 | not present in the wds scan
SiO2 | 0.01 | 0 | 0 | 0.01 | 0.01 | 0 | 0 | 0.01 | 0 | 0.05 | 0 | 0 | 0.0075 | 0.01422226 | not present in the wds scan
K2O | 0 | 0.04 | 0 | 0 | 0 | 0.03 | 0 | 0 | 0 | 0 | 0 | 0 | 0.005833333 | 0.01378954 | not present in the wds scan
TiO2 | 0.02 | 0 | 0 | 0 | 0.01 | 0 | 0 | 0.02 | 0 | 0.02 | 0 | 0 | 0.005833333 | 0.009003366 | not present in the wds scan
Cl | 0 | 0 | 0 | 0 | 0 | 0 | 0 | 0 | 0 | 0 | 0 | 0 | 0 | 0 | not present in the wds scan
Fe2O3 | 0 | 0 | 0 | 0 | 0 | 0 | 0 | 0 | 0 | 0 | 0 | 0 | 0 | 0 | not present in the wds scan
Totals | 81.01 | 80.85 | 80.86 | 80.86 | 80.85 | 80.85 | 81.01 | 80.93 | 80.91 | 80.86 | 80.97 | 80.95 | 80.90917 | 0.06316765
H2O* | 19.57 | 19.5 | 19.43 | 19.43 | 19.35 | 19.41 | 19.63 | 19.48 | 19.34 | 19.56 | 19.93 | 19.67 | 19.525 | 0.1646208
Cation | Numbers | Normalized | to | 1.5 | O
Mn | 0.9969959 | 0.9940608 | 0.9946066 | 0.9945221 | 0.9963037 | 0.9956667 | 0.9970878 | 0.9971834 | 0.998726 | 0.9922651 | 0.98847 | 0.9928591 | 0.9948956 | 0.002779385 | 1
Al | 0.002111305 | 0.005162545 | 0.00458746 | 0.004778198 | 0.003060486 | 0.003443407 | 0.002305174 | 0.001342309 | 0.0009586083 | 0.004775059 | 0.009175251 | 0.006124108 | 0.003985326 | 0.002299029 | not present in the wds scan
F | 0.03647524 | 0 | 0 | 0 | 0 | 0 | 0.04184815 | 0.02044269 | 0.01510692 | 0 | 0.02037795 | 0.02040218 | 0.01288776 | 0.0152739 | not present in the wds scan
Mg | 0 | 0 | 0.001208882 | 0.0007252674 | 0 | 0.000483948 | 0 | 0.0002425533 | 0 | 0.002174373 | 0.001208926 | 0.001210363 | 0.000604526 | 0.0007102754 | not present in the wds scan
Na | 0 | 0 | 0 | 0 | 0 | 0 | 0 | 0.001261843 | 0.0009462014 | 0.0003142171 | 0.003144618 | 0.0006296715 | 0.0005247126 | 0.0009326164 | not present in the wds scan
Ca | 0.0005234763 | 0.0001738271 | 0 | 0 | 0 | 0.000347827 | 0.0005239154 | 0.0005229895 | 0 | 0 | 0.0001737777 | 0 | 0.0001888178 | 0.0002287526 | not present in the wds scan
Cr | 0 | 0.0003848048 | 0 | 0 | 0.0002566372 | 0.000128332 | 0.0002577339 | 0 | 0 | 0 | 0.0003846955 | 0 | 0.0001176836 | 0.0001591542 | not present in the wds scan
Si | 0.0001628556 | 0 | 0 | 0.0001621692 | 0.0001622986 | 0 | 0 | 0.0001627041 | 0 | 0.0008103133 | 0 | 0 | 0.0001216951 | 0.0002305183 | not present in the wds scan
K | 0 | 0.0008278715 | 0 | 0 | 0 | 0.0006212121 | 0 | 0 | 0 | 0 | 0 | 0 | 0.000120757 | 0.0002854484 | not present in the wds scan
Ti | 0.0002449977 | 0 | 0 | 0 | 0.0001220799 | 0 | 0 | 0.0002447699 | 0 | 0.0002438049 | 0 | 0 | 7.130437e-05 | 0.0001100697 | not present in the wds scan
Cl | 0 | 0 | 0 | 0 | 0 | 0 | 0 | 0 | 0 | 0 | 0 | 0 | 0 | 0 | not present in the wds scan
Fe | 0 | 0 | 0 | 0 | 0 | 0 | 0 | 0 | 0 | 0 | 0 | 0 | 0 | 0 | not present in the wds scan
Totals | 1.036514 | 1.00061 | 1.000403 | 1.000188 | 0.9999052 | 1.000691 | 1.042023 | 1.021403 | 1.015738 | 1.000583 | 1.022935 | 1.021225 | 1.013518 | 0.0153445
OH** | [12 empty] | 1.02 |  | 1
|  |  | ideal |  |  |  | Mn3+O(OH)
|  |  | measured |  |  |  | Mn3+1.00O(OH) |  |  |  | OH estimated by difference and stoichiometry
Xtal | El | Line | Pk(s) | Bkg(s) | Bkg(+) | Bkg(-) | Standards
TAP | Na | Ka | 20 | 10 | 600 | -600 | albite-Cr
TAP | Al | Ka | 20 | 10 | 600 | -600 | anor-hk
TAP | Si | Ka | 20 | 10 | 600 | -601 | diopside
TAP | F | Ka | 20 | 10 | 800 | -800 | MgF2
TAP | Mg | Ka | 20 | 10 | 600 | -601 | diopside
PET | Cl | Ka | 20 | 10 | 600 | -600 | scap-s
PET | K | Ka | 20 | 10 | 600 | -600 | kspar-OR1
PET | Ca | Ka | 20 | 10 | 600 | -600 | wollast
PET | Ti | Ka | 20 | 10 | 600 | -600 | rutile1
PET | Cr | Ka | 20 | 10 | 600 | -600 | chrom-s
PET | Mn | Ka | 20 | 10 | 600 | -600 | rhod-791
LIF | Fe | Ka | 20 | 10 | 500 | -500 | fayalite