## Calculation_total
		Oxide
DataSet/Point	Comment	Na2O	MgO	Al2O3	SiO2	K2O	P2O5	CaO	MnO	FeO	ZnO	Total
57 / 1 .	R130259	7.346051	0.488267	7.661578	0.093812	0.021012	44.79666	1.275503	30.91204	6.16327	0.423297	99.18149
58 / 1 .	R130259	7.366333	0.477371	7.581548	0.079066	0.024502	45.34012	1.248778	31.05561	6.114293	0.358648	99.64626
59 / 1 .	R130259	7.205685	0.449944	7.621286	0.098364	0.03484	44.82865	1.235398	30.98432	6.372138	0.420852	99.25147
60 / 1 .	R130259	7.41328	0.472276	7.743809	0.090982	0.023461	45.12009	1.230649	30.91639	6.463406	0.388211	99.86256
61 / 1 .	R130259	7.299426	0.471467	7.583795	0.100557	0.023691	44.60265	1.244924	31.07254	6.457057	0.394576	99.25067
62 / 1 .	R130259	7.309385	0.481073	7.618035	0.123368	0.035789	44.90273	1.249254	31.04498	6.235491	0.371691	99.37179
63 / 1 .	R130259	7.567411	0.4737	7.72257	0.1025	0.018026	45.14357	1.242067	30.9812	6.295358	0.43118	99.97758
64 / 1 .	R130259	7.51844	0.484408	7.785651	0.100979	0.022643	44.98938	1.210129	31.01573	6.265329	0.445675	99.83836
65 / 1 .	R130259	7.216312	0.474361	7.696563	0.130122	0.02923	45.30588	1.230588	31.13248	6.510921	0.40268	100.1291
66 / 1 .	R130259	7.480691	0.454138	7.613091	0.076268	0.035121	44.53245	1.275223	30.94018	6.231892	0.424561	99.06361
67 / 1 .	R130259	6.784314	0.482569	7.945012	0.082068	0.020142	44.99112	1.236244	31.38346	6.763268	0.434427	100.1226
68 / 1 .	R130259	6.666516	0.470197	7.851152	0.121851	0.022771	44.67174	1.234467	30.95359	6.441189	0.450094	98.88356
69 / 1 .	R130259	6.612582	0.46401	8.098378	0.095927	0.030605	44.94093	1.248411	31.21138	6.66326	0.402971	99.76846
70 / 1 .	R130259	6.651011	0.472278	8.019762	0.093479	0.020414	45.21338	1.331485	30.97079	6.363573	0.387008	99.52317

Average		7.17	0.47	7.75	0.10	0.03	44.96	1.25	31.04	6.38	0.41	99.56
Std dev		0.34	0.01	0.17	0.02	0.01	0.25	0.03	0.13	0.18	0.03	0.40
error%		4.78	2.29	2.16	16.38	23.44	0.56	2.33	0.42	2.89	6.73	0.40

	Fe2O3 adjusted for charge balance:			1.18
	FeO (remainder):			5.32		R130259 Manitobaite
	Total with Fe2O3 and FeO:			99.6807310714
						IMA formula		Na16Mn2+25Al8(PO4)30
						Measured chemistry		(Na11.09Ca1.07 □3.84)(Mn2+20.97Mg0.56Fe2+3.55Zn2+0.24)Σ=25.32(Fe3+0.71Al7.29)P30.36Si0.08O120
Number oxygen in formula :		120					traces of K

Experimental setup:		20kev 20nA		Beam size: 2μm		Cameca SX100 electron microprobe

Sp	Elements	Xtal	Position	Bg+	Bg-	Slope	Bias	Gain	Dtime	Blin	Wind	Mode
Sp1	Na Ka	TAP	46317	-600	600		1282	2927	3	825	4000	Diff
Sp4	Mg Ka	TAP	38492	-600	600		1282	2896	3	873	4000	Diff
Sp4	Al Ka	TAP	32465	-600	600		1282	2896	3	873	4000	Diff
Sp1	Si Ka	TAP	27737	-600	600		1282	2927	3	825	4000	Diff
Sp3	K Ka	LPET	42756	-500	600		1828	926	3	523	4000	Diff
Sp3	P Ka	LPET	70369	-1000	1000		1828	926	3	523	4000	Diff
Sp2	Ca Ka	LPET	38385	-600	600		1850	1011	3	525	4000	Diff
Sp5	Mn Ka	LLIF	52207	-500	500		1824	419	3	500	4000	Diff
Sp5	Fe Kb	LLIF	43596	-500	500		1824	419	3	500	4000	Diff
Sp5	Zn Ka	LLIF	35616	-500	500		1824	419	3	500	4000	Diff

Standard Name :
Na On albite-Cr
Mg On ol-fo92
Al, Ca On anor-hk
Si, K On kspar-OR1
P On ap-synap
Mn On rhod791
Fe On fayalite
Zn On ZnO

Standard composition :
albite-Cr = Si : 31.96%, Al : 10.39%, Fe : 0.01%, Ca : 0.01%, Na : 8.77%, K : 0.02%, O : 48.72%
ol-fo92 = Si : 19.13%, Al : 0.02%, Fe : 6.36%, Mn : 0.09%, Mg : 30.33%, Ca : 0.07%, Ni : 0.32%, O : 43.74%
anor-hk = Si : 20.57%, Al : 18.98%, Fe : 0.38%, Mg : 0.05%, Ca : 13.71%, Na : 0.44%, O : 46.08%
kspar-OR1 = Si : 30.1%, Al : 9.83%, Fe : 0.02%, Na : 0.85%, K : 12.39%, Ba : 0.73%, Sr : 0.03%, Rb : 0.03%, H : 0.01%, O : 46.04%
ap-synap = F : 3.77%, P : 18.43%, Ca : 39.74%, O : 38.07%
rhod791 = Si : 21.66%, Ti : 0.01%, Al : 0.02%, Fe : 2.1%, Mn : 36.14%, Mg : 0.58%, Ca : 2.69%, O : 37.28%
fayalite = Si : 13.84%, Ti : 0.01%, Al : 0.05%, Fe : 52.24%, Mn : 1.55%, Mg : 0.06%, Ca : 0.21%, Zn : 0.38%, O : 31.45%
ZnO = Zn : 80.3392%, O : 19.6608%