## Calculation
		Oxide
DataSet/Point	K2O	MgO	Cr2O3	TiO2	BaO	V2O3	Fe2O3	Total
1 / 1 .	0.01	0.00	2.13	59.87	19.60	16.90	0.02	98.53
4 / 1 .	0.01	0.00	2.22	59.73	19.69	16.87	0.01	98.53
5 / 1 .	0.00	0.00	2.15	60.01	19.74	16.43	0.01	98.35
6 / 1 .	0.00	0.01	2.16	59.63	19.60	16.95	0.01	98.36
7 / 1 .	0.01	0.00	2.07	59.62	19.23	16.87	0.01	97.81
8 / 1 .	0.01	0.00	1.92	59.80	19.47	17.23	0.01	98.43
9 / 1 .	0.00	0.00	1.83	59.46	19.44	17.65	0.00	98.37
10 / 1 .	0.00	0.00	1.97	59.61	19.71	17.35	0.03	98.68
11 / 1 .	0.00	0.00	1.91	59.77	19.43	17.38	0.00	98.50
12 / 1 .	0.01	0.00	1.92	59.83	19.69	16.93	0.00	98.38
13 / 1 .	0.00	0.00	1.97	60.03	19.49	16.62	0.02	98.15
14 / 1 .	0.01	0.00	1.85	59.54	19.56	17.46	0.01	98.44
15 / 1 .	0.01	0.00	1.86	59.58	19.75	16.93	0.02	98.14
16 / 1 .	0.01	0.00	1.84	59.40	19.69	17.32	0.01	98.26
17 / 1 .	0.00	0.00	2.08	59.73	19.42	16.67	0.00	97.92
18 / 1 .	0.02	0.00	1.76	59.48	19.42	17.92	0.00	98.60
19 / 1 .	0.00	0.00	1.82	59.69	19.61	17.58	0.02	98.73
20 / 1 .	0.01	0.00	1.73	59.92	19.32	16.52	0.00	97.50
21 / 1 .	0.00	0.01	2.07	59.74	20.00	17.29	0.00	99.11
22 / 1 .	0.01	0.00	1.82	59.82	19.56	17.16	0.02	98.39
23 / 1 .	0.02	0.01	1.80	60.46	19.00	16.56	0.03	97.87
24 / 1 .	0.01	0.00	1.87	60.05	19.21	17.12	0.00	98.27

average	0.01	0.00	1.94	59.76	19.53	17.08	0.01	98.33
stdev	0.01	0.00	0.14	0.24	0.22	0.40	0.01	0.35

						R080136 Mannardite

						IMA formula		Ba(Ti4+6V3+2)O16
						Measured chemistry		Ba1.02(Ti4+5.97V3+1.82Cr3+0.20)O16
Number oxygen in formula*** :		16
*** including the O in H2O

Experimental setup:		20kev 20nA		Beam size: 5μm		Cameca SX100 electron microprobe

Sp	Elements	Xtal	Position	Bg+	Bg-	Slope	Bias	Gain	Dtime	Blin	Wind	Mode
Sp2	K Ka	LPET	42760	-600	600		1848	1011	3	525	4000	Diff
Sp1	Mg Ka	TAP	38463	-500	500		1282	2866	3	825	4000	Diff
Sp3	Cr Ka	LLIF	56866	-700	700		1824	426	3	525	4000	Diff
Sp3	Ti Ka	LLIF	68270	-800		1	1824	426	3	525	4000	Diff
Sp5	Ba La	LLIF	68900		500	1	1824	419	3	500	4000	Diff
Sp5	V Kb	LLIF	56707	-500	500		1823	419	3	500	4000	Diff
Sp5	Fe Ka	LLIF	48082	-500	500		1823	419	3	500	4000	Diff

Standard Name :
K On kspar-OR1
Mg On ol-fo92
Cr On chrom_s
Ti On rutile1
Ba On NBS_K458
V On V2O5
Fe On hematite

Standard composition :
kspar-OR1 = Si : 30.1%, Al : 9.83%, Fe : 0.02%, Na : 0.85%, K : 12.39%, Ba : 0.73%, Sr : 0.03%, Rb : 0.03%, H : 0.01%, O : 46.04%
ol-fo92 = Si : 19.13%, Al : 0.02%, Fe : 6.36%, Mn : 0.09%, Mg : 30.33%, Ca : 0.07%, Ni : 0.32%, O : 43.74%
chrom_s = Al : 5.25%, Cr : 41.39%, Fe : 10.14%, Mn : 0.09%, Mg : 9.17%, Ca : 0.09%, O : 33.%
rutile1 = Ti : 59.93%, O : 40.06%
NBS_K458 = Si : 23.05%, Ba : 41.79%, Zn : 3.01%, O : 31.87%
V2O5 = V : 56.0158%, O : 43.9842%
hematite = Ti : 1.11%, Al : 0.09%, Fe : 68.06%, Mn : 0.12%, O : 30.1%

## Raw data
	Oxide
DataSet/Point	K2O	MgO	Cr2O3	TiO2	BaO	V2O3	Fe2O3	Total
1 / 1 .	0.01	0.00	2.13	59.87	19.60	16.90	0.02	98.53
4 / 1 .	0.01	0.00	2.22	59.73	19.69	16.87	0.01	98.53
5 / 1 .	0.00	0.00	2.15	60.01	19.74	16.43	0.01	98.35
6 / 1 .	0.00	0.01	2.16	59.63	19.60	16.95	0.01	98.36
7 / 1 .	0.01	0.00	2.07	59.62	19.23	16.87	0.01	97.81
8 / 1 .	0.01	0.00	1.92	59.80	19.47	17.23	0.01	98.43
9 / 1 .	0.00	0.00	1.83	59.46	19.44	17.65	0.00	98.37
10 / 1 .	0.00	0.00	1.97	59.61	19.71	17.35	0.03	98.68
11 / 1 .	0.00	0.00	1.91	59.77	19.43	17.38	0.00	98.50
12 / 1 .	0.01	0.00	1.92	59.83	19.69	16.93	0.00	98.38
13 / 1 .	0.00	0.00	1.97	60.03	19.49	16.62	0.02	98.15
14 / 1 .	0.01	0.00	1.85	59.54	19.56	17.46	0.01	98.44
15 / 1 .	0.01	0.00	1.86	59.58	19.75	16.93	0.02	98.14
16 / 1 .	0.01	0.00	1.84	59.40	19.69	17.32	0.01	98.26
17 / 1 .	0.00	0.00	2.08	59.73	19.42	16.67	0.00	97.92
18 / 1 .	0.02	0.00	1.76	59.48	19.42	17.92	0.00	98.60
19 / 1 .	0.00	0.00	1.82	59.69	19.61	17.58	0.02	98.73
20 / 1 .	0.01	0.00	1.73	59.92	19.32	16.52	0.00	97.50
21 / 1 .	0.00	0.01	2.07	59.74	20.00	17.29	0.00	99.11
22 / 1 .	0.01	0.00	1.82	59.82	19.56	17.16	0.02	98.39
23 / 1 .	0.02	0.01	1.80	60.46	19.00	16.56	0.03	97.87
24 / 1 .	0.01	0.00	1.87	60.05	19.21	17.12	0.00	98.27

average	0.01	0.00	1.94	59.76	19.53	17.08	0.01	98.33
stdev	0.01	0.00	0.14	0.24	0.22	0.40	0.01	0.35