## pdf_output
| mansfieldite R060951 | [12 empty] | WDS scan: As, Al, Fe, <Mn, <P, <Ca, <Na
| #64 | #65 | #66 | #67 | #68 | #69 | #70 | #71 | #72 | #73 | #74
Ox | Percents | Average | Standard | Dev | [8 empty] | average | stdev
As2O5 | 56.55 | 57.67 | 57.73 | 57.2 | 55.26 | 56.4 | 56.86 | 57.54 | 56.32 | 56.69 | 56.07 |  | 56.75364 | 0.7535818
Al2O3 | 21.74 | 18.7 | 20.91 | 22.31 | 23.72 | 22.95 | 22.74 | 23.51 | 23.51 | 23 | 22.91 |  | 22.36364 | 1.469151
Fe2O3 | 4.45 | 7.04 | 5.45 | 4.45 | 4.04 | 4.63 | 3.58 | 3.04 | 3.18 | 3.38 | 4.16 |  | 4.309091 | 1.152263
MnO | 0.27 | 0.32 | 0.21 | 0.16 | 0.13 | 0.26 | 0.14 | 0.17 | 0.15 | 0.21 | 0.11 |  | 0.1936364 | 0.06652409
P2O5 | 0.15 | 0.15 | 0.17 | 0.13 | 0.1 | 0.18 | 0.21 | 0.08 | 0.14 | 0.16 | 0.11 |  | 0.1436364 | 0.03748939
CaO | 0.12 | 0.09 | 0.12 | 0.12 | 0.08 | 0.16 | 0.08 | 0.07 | 0.1 | 0.06 | 0.09 |  | 0.09909091 | 0.02879394
Na2O | 0.11 | 0.11 | 0.08 | 0.09 | 0.07 | 0.11 | 0.06 | 0.08 | 0.05 | 0.05 | 0.06 |  | 0.07909091 | 0.02343269
SO3 | 0.02 | 0.03 | 0.05 | 0 | 0 | 0.03 | 0.01 | 0.02 | 0.01 | 0.01 | 0.02 |  | 0.01818182 | 0.0147093 | not present in the wds scan; not in totals
K2O | 0 | 0.01 | 0.01 | 0.02 | 0.02 | 0.02 | 0 | 0.01 | 0.04 | 0.02 | 0.01 |  | 0.01454545 | 0.01128152 | not present in the wds scan; not in totals
MgO | 0 | 0 | 0 | 0 | 0 | 0 | 0 | 0 | 0 | 0 | 0 |  | 0 | 0 | not present in the wds scan; not in totals
F | 0.11 | 0.12 | 0.06 | 0.06 | 0.01 | 0 | 0 | 0.11 | 0.21 | 0.09 | 0 |  | 0.07 | 0.06648308 | not present in the wds scan; not in totals
Totals | 83.39 | 84.08 | 84.67 | 84.46 | 83.4 | 84.69 | 83.67 | 84.49 | 83.45 | 83.55 | 83.51 |  | 83.94182 | 0.5414761
H2O* | 16.61 | 15.92 | 15.33 | 15.54 | 16.6 | 15.31 | 16.33 | 15.51 | 16.55 | 16.45 | 16.49 |  | 16.05818 | 0.5414761
Cation nmbers normalized to 4 O
As | 1.000274 | 1.028453 | 1.011322 | 0.9976799 | 0.9692249 | 0.9790625 | 0.9966681 | 0.9968212 | 0.9865502 | 0.994066 | 0.9854022 |  | 0.9950476 | 0.01584081 | 1
Al | 0.8668355 | 0.7517382 | 0.8257199 | 0.8771734 | 0.9378191 | 0.8980586 | 0.898514 | 0.9181015 | 0.9283246 | 0.9091327 | 0.9076089 |  | 0.8835478 | 0.05371233 | 0.89
Fe | 0.1132893 | 0.1806963 | 0.1374127 | 0.1117114 | 0.1019852 | 0.115679 | 0.09031689 | 0.07579896 | 0.08017259 | 0.08530367 | 0.1052249 |  | 0.1088719 | 0.02987503 | 0.11
Mn | 0.00695277 | 0.008307913 | 0.005355684 | 0.004062776 | 0.003319439 | 0.00657071 | 0.003572559 | 0.004287498 | 0.003825211 | 0.005360875 | 0.002814384 |  | 0.004948165 | 0.001727857 | trace
P | 0.004296205 | 0.004331446 | 0.004822189 | 0.00367152 | 0.002840017 | 0.005059541 | 0.00596033 | 0.002244113 | 0.003970927 | 0.00454293 | 0.003130278 |  | 0.004079045 | 0.001065787 | trace
Ca | 0.004349865 | 0.003289159 | 0.004308016 | 0.004289281 | 0.002875489 | 0.005691928 | 0.002873702 | 0.002485155 | 0.003589753 | 0.002156096 | 0.003241407 |  | 0.003559078 | 0.001024788 | trace
Na | 0.00721541 | 0.007274595 | 0.005197085 | 0.005821294 | 0.004552957 | 0.007081183 | 0.003900109 | 0.00513948 | 0.003247943 | 0.003251327 | 0.003910354 |  | 0.005144703 | 0.001537535 | trace
Totals | 2.003213 | 1.98409 | 1.994138 | 2.00441 | 2.022617 | 2.017203 | 2.001806 | 2.004878 | 2.009681 | 2.003814 | 2.011332 |  | 2.005198 | 0.01044627
Cation nmbers normalized to 6 O (including H2O)
As | 1.021699 | 1.061892 | 1.062107 | 1.044869 | 0.9928418 | 1.031432 | 1.026447 | 1.046712 | 1.011966 | 1.021292 | 1.010899 |  | 1.030196 | 0.0218589 | 1
Al | 0.8854026 | 0.7761804 | 0.8671844 | 0.9186626 | 0.9606707 | 0.9460953 | 0.9253598 | 0.9640526 | 0.9522402 | 0.9340325 | 0.9310932 |  | 0.914634 | 0.05479 | 0.89
Fe | 0.1157158 | 0.1865715 | 0.144313 | 0.1169952 | 0.1044703 | 0.1218666 | 0.09301538 | 0.0795927 | 0.08223801 | 0.08764001 | 0.1079476 |  | 0.1127606 | 0.03114119 | 0.11
Mn | 0.007101694 | 0.008578038 | 0.005624626 | 0.00425494 | 0.003400323 | 0.006922174 | 0.0036793 | 0.004502088 | 0.003923757 | 0.005507701 | 0.002887205 |  | 0.005125622 | 0.001792122 | trace
P | 0.004388227 | 0.004472279 | 0.005064341 | 0.003845178 | 0.002909219 | 0.005330173 | 0.006138413 | 0.002356431 | 0.004073227 | 0.004667354 | 0.003211274 |  | 0.004223283 | 0.001108524 | trace
Ca | 0.004443037 | 0.003396104 | 0.004524349 | 0.004492159 | 0.002945556 | 0.005996386 | 0.002959563 | 0.002609537 | 0.003682233 | 0.002215148 | 0.003325278 |  | 0.003689941 | 0.001089764 | trace
Na | 0.007369959 | 0.007511123 | 0.005458063 | 0.006096634 | 0.004663898 | 0.007459952 | 0.004016637 | 0.005396712 | 0.003331617 | 0.003340376 | 0.004011534 |  | 0.005332409 | 0.001610064 | trace
H | 3.828645 | 3.739886 | 3.598271 | 3.62161 | 3.805066 | 3.572084 | 3.760976 | 3.599599 | 3.793902 | 3.780892 | 3.793001 |  | 3.71763 | 0.09819645 | 2
|  |  | ideal |  |  | AlAsO4·2H2O
|  |  | measured |  |  | (Al0.89Fe3+0.11)Σ=1As1.00O4·2H2O | [5 empty] | trace amounts of P, Mn, Ca, Na; H2O estimated by difference
Xtal | El | Line | Pk(s) | Bkg(s) | Bkg(+) | Bkg(-) | Standards
TAP | Na | Ka | 20 | 10 | 600 | -600 | albite-Cr
TAP | Al | Ka | 20 | 10 | 600 | -600 | anor-s
TAP | F | Ka | 20 | 10 | 600 | -600 | MgF2
TAP | Mg | Ka | 20 | 10 | 600 | -600 | diopside
LIF | Fe | Ka | 20 | 10 | 500 | -500 | fayalite
LIF | As | Ka | 20 | 10 | 500 | -500 | as
PET | P | Ka | 20 | 10 | 500 | -500 | apatite
PET | S | Ka | 20 | 10 | 600 | -600 | barite2
PET | K | Ka | 20 | 10 | 600 | -600 | kspar-OR1
PET | Ca | Ka | 20 | 10 | 500 | -500 | diopside
PET | Mn | Ka | 20 | 10 | 600 | -600 | rhod-791