## pdf_output
| marcasite60882 | marcasite60882 | marcasite60882 | marcasite60882 | marcasite60882 | marcasite60882 | marcasite60882 | marcasite60882 | marcasite60882 | marcasite60882 | marcasite60882 | marcasite60882 | marcasite60882 | marcasite60882 |  |  | WDS scan: Fe S
| #16 | #18 | #19 | #20 | #21 | #22 | #23 | #24 | #25 | #26 | #27 | #28 | #29 | #30
Ox | Wt | Average | Standard | Dev | [10 empty] | average | stdev
Fe | 46.12 | 46.35 | 46.14 | 46.18 | 46.82 | 47.04 | 47.13 | 47.13 | 46.98 | 47.03 | 46.32 | 46.12 | 46.79 | 47.45 | 46.68571 | 0.4623138
S | 53.31 | 53.69 | 53.43 | 53.62 | 53.71 | 53.65 | 53.74 | 53.81 | 53.64 | 53.63 | 53.53 | 53.65 | 53.56 | 53.33 | 53.59286 | 0.1476706
Mn | 0 | 0 | 0 | 0 | 0 | 0 | 0 | 0 | 0.02 | 0 | 0 | 0 | 0.03 | 0.02 | 0.005 | 0.01019049 | not present in the wds scan
Totals | 100.42 | 101.04 | 100.56 | 100.8 | 100.53 | 100.69 | 100.87 | 100.95 | 100.64 | 100.66 | 100.54 | 100.97 | 100.38 | 100.79 | 100.7029 | 0.2071948
Atom weights
Fe | 55.845 | 55.845 | 55.845 | 55.845 | 55.845 | 55.845 | 55.845 | 55.845 | 55.845 | 55.845 | 55.845 | 55.845 | 55.845 | 55.845
S | 32.065 | 32.065 | 32.065 | 32.065 | 32.065 | 32.065 | 32.065 | 32.065 | 32.065 | 32.065 | 32.065 | 32.065 | 32.065 | 32.065
Atomic proportions
Fe | 0.8258573 | 0.8299758 | 0.8262154 | 0.8269317 | 0.838392 | 0.8423315 | 0.8439431 | 0.8439431 | 0.8412571 | 0.8421524 | 0.8294386 | 0.8258573 | 0.8378548 | 0.8496732
S | 1.66256 | 1.674411 | 1.666303 | 1.672228 | 1.675035 | 1.673164 | 1.675971 | 1.678154 | 1.672852 | 1.67254 | 1.669421 | 1.673164 | 1.670357 | 1.663184
Sum | 2.488418 | 2.504387 | 2.492518 | 2.49916 | 2.513427 | 2.515495 | 2.519914 | 2.522097 | 2.514109 | 2.514693 | 2.49886 | 2.499021 | 2.508212 | 2.512857
Atoms normalized to 3 apfu | [14 empty] | average | stdev | in formula
Fe | 0.9956415 | 0.9942263 | 0.9944345 | 0.9926516 | 1.000696 | 1.004571 | 1.004729 | 1.003859 | 1.003843 | 1.004678 | 0.9957804 | 0.9914169 | 1.002134 | 1.014391 | 1.000218 | 0.006415452 | 1
S | 2.004359 | 2.005774 | 2.005565 | 2.007348 | 1.999304 | 1.995429 | 1.995271 | 1.996141 | 1.996157 | 1.995322 | 2.00422 | 2.008583 | 1.997866 | 1.985609 | 1.999782 | 0.006415452 | 2
Sum | 3 | 3 | 3 | 3 | 3 | 3 | 3 | 3 | 3 | 3 | 3 | 3 | 3 | 3 | 3 | 0
|  |  |  | ideal |  |  |  | FeS2
|  |  |  | measured |  |  |  | Fe1.00S2.00
Xtal | El | Line | Pk(s) | Bkg(s) | Bkg(+) | Bkg(-) | Standards
PET | S | Ka | 20 | 10 | 600 | -600 | chalcopy
PET | Mn | Ka | 20 | 10 | 600 | -600 | mn_2
LIF | Fe | Ka | 20 | 10 | 500 | -500 | chalcopy