## pdf_output
| marokite60829 | marokite60829 | marokite60829 | marokite60829 | marokite60829 | marokite60829 | marokite60829 | marokite60829 | marokite60829 | marokite60829
| #11 | #12 | #13 | #14 | #15 | #16 | #17 | #18 | #19 | #20
Ox | Wt | Percents | Average | Standard | Dev
Mn2O3 | 73.7 | 73.81 | 74.07 | 73.97 | 74.05 | 74.22 | 73.05 | 73.92 | 73.54 | 73.72 | 73.805 | 0.3335749
CaO | 26.21 | 27.13 | 26.12 | 26.03 | 25.59 | 26.46 | 25.99 | 26.02 | 26.2 | 25.7 | 26.145 | 0.4263866
SiO2 | 0.1 | 0.11 | 0.19 | 0.26 | 0.04 | 0.16 | 0.41 | 0.23 | 0.8 | 0.42 | 0.272 | 0.2237459 | not present in the wds scan
F | 0 | 0 | 0 | 0.52 | 0 | 0.35 | 0 | 0.41 | 0.25 | 0.36 | 0.189 | 0.2097326 | not present in the wds scan
Al2O3 | 0.03 | 0 | 0.05 | 0.04 | 0.02 | 0.08 | 0.12 | 0.11 | 0.04 | 0.37 | 0.086 | 0.1068956 | not present in the wds scan
MgO | 0 | 0 | 0 | 0 | 0 | 0 | 0 | 0 | 0 | 0.47 | 0.047 | 0.1486271 | not present in the wds scan
Na2O | 0.03 | 0.03 | 0 | 0.04 | 0 | 0.01 | 0.01 | 0.01 | 0.02 | 0.07 | 0.022 | 0.02149935 | not present in the wds scan
Cl | 0.01 | 0 | 0.01 | 0 | 0 | 0 | 0 | 0.03 | 0.01 | 0.01 | 0.007 | 0.009486833 | not present in the wds scan
TiO2 | 0 | 0 | 0 | 0 | 0.02 | 0.03 | 0 | 0.01 | 0.03 | 0.03 | 0.012 | 0.01398412 | not present in the wds scan
Cr2O3 | 0.04 | 0 | 0 | 0.01 | 0 | 0 | 0 | 0 | 0.01 | 0.01 | 0.007 | 0.01251666 | not present in the wds scan
K2O | 0 | 0 | 0.01 | 0 | 0 | 0 | 0 | 0.01 | 0 | 0 | 0.002 | 0.00421637 | not present in the wds scan
Fe2O3 | 0 | 0 | 0 | 0 | 0 | 0 | 0 | 0 | 0 | 0 | 0 | 0 | not present in the wds scan
Totals | 99.91 | 100.94 | 100.19 | 100 | 99.64 | 100.68 | 99.04 | 99.94 | 99.74 | 99.42 | 99.95 | 0.5601587
Cation | Numbers | Normalized | to | 4 | O
Ca | 1.000916 | 1.02589 | 0.9945894 | 0.9930205 | 0.9795491 | 1.002764 | 1.001238 | 0.9932384 | 1.002261 | 0.9860399 | 0.9979506 | 0.0123839 | 1
Mn | 1.99939 | 1.98274 | 2.003607 | 2.004653 | 2.013634 | 1.998157 | 1.999175 | 2.004508 | 1.998493 | 2.009307 | 2.001366 | 0.008255931 | 2
Totals | 3.000305 | 3.00863 | 2.998196 | 2.997673 | 2.993183 | 3.000921 | 3.000413 | 2.997746 | 3.000754 | 2.995347 | 2.999317 | 0.004127965
CaMn3+2O4
Ca1.00Mn3+2.00O4
Xtal | El | Line | Pk(s) | Bkg(s) | Bkg(+) | Bkg(-) | Standards
TAP | F | Ka | 20 | 10 | 800 | -800 | MgF2
TAP | Na | Ka | 20 | 10 | 600 | -600 | albite-Cr
TAP | Si | Ka | 20 | 10 | 600 | -600 | diopside
TAP | Mg | Ka | 20 | 10 | 600 | -600 | diopside
TAP | Al | Ka | 20 | 10 | 600 | -600 | anor-hk
LIF | Mn | Ka | 20 | 10 | 500 | -500 | rhod-791
PET | Cl | Ka | 20 | 10 | 500 | -250 | scap-s
PET | K | Ka | 20 | 10 | 600 | -600 | kspar-OR1
PET | Ca | Ka | 20 | 10 | 500 | -500 | wollast
PET | Ti | Ka | 20 | 10 | 600 | -600 | rutile1
PET | Cr | Ka | 20 | 10 | 600 | -600 | chrom-s
LIF | Fe | Ka | 20 | 10 | 500 | -500 | fayalite