## pdf_output
| millerite60898 | millerite60898 | millerite60898 | millerite60898 | millerite60898 | millerite60898 | millerite60898 | millerite60898 | millerite60898 | millerite60898 | millerite60898 | millerite60898 | millerite60898 | millerite60898 | millerite60898 |  | WDS scan: |  | S Ni Co <Fe <As
| #16 | #17 | #18 | #19 | #20 | #21 | #22 | #23 | #24 | #25 | #26 | #27 | #28 | #29 | #30
Ox | Wt | Percents | Average | Standard | Dev | [10 empty] | average | stdev
S | 35.29 | 35.14 | 35.25 | 35.34 | 35.37 | 35.47 | 35.12 | 35.34 | 35.19 | 35.16 | 35.53 | 35.52 | 35.34 | 35.22 | 35.11 | 35.29267 | 0.1398707
Ni | 62.87 | 62.65 | 62.86 | 62.78 | 62.92 | 62.56 | 62.63 | 62.93 | 63.31 | 62.81 | 62.04 | 62.37 | 62.44 | 62.96 | 62.51 | 62.70933 | 0.3033025
Co | 1.12 | 1.09 | 1.08 | 1.14 | 1.07 | 1.14 | 1.18 | 1.17 | 1.22 | 1.15 | 1.2 | 1.15 | 1.12 | 1.1 | 1.09 | 1.134667 | 0.04485957
Fe | 0.36 | 0.38 | 0.34 | 0.35 | 0.34 | 0.37 | 0.34 | 0.35 | 0.32 | 0.4 | 0.34 | 0.38 | 0.33 | 0.4 | 0.3 | 0.3533333 | 0.02845213
As | 0.38 | 0.34 | 0.38 | 0.35 | 0.44 | 0.41 | 0.31 | 0.34 | 0.27 | 0.32 | 0.4 | 0.27 | 0.28 | 0.25 | 0.37 | 0.3406667 | 0.05700459
Sb | 0 | 0 | 0 | 0 | 0 | 0 | 0 | 0.01 | 0 | 0.03 | 0.03 | 0.04 | 0 | 0 | 0.01 | 0.008 | 0.01373213
Totals | 100.02 | 99.6 | 99.91 | 99.96 | 100.14 | 99.95 | 99.58 | 100.14 | 100.31 | 99.87 | 99.54 | 99.73 | 99.51 | 99.93 | 99.39 | 99.83867 | 0.2689096
Atom weight
S | 32.065 | 32.065 | 32.065 | 32.065 | 32.065 | 32.065 | 32.065 | 32.065 | 32.065 | 32.065 | 32.065 | 32.065 | 32.065 | 32.065 | 32.065
Ni | 58.693 | 58.693 | 58.693 | 58.693 | 58.693 | 58.693 | 58.693 | 58.693 | 58.693 | 58.693 | 58.693 | 58.693 | 58.693 | 58.693 | 58.693
Co | 58.933 | 58.933 | 58.933 | 58.933 | 58.933 | 58.933 | 58.933 | 58.933 | 58.933 | 58.933 | 58.933 | 58.933 | 58.933 | 58.933 | 58.933
Fe | 55.845 | 55.845 | 55.845 | 55.845 | 55.845 | 55.845 | 55.845 | 55.845 | 55.845 | 55.845 | 55.845 | 55.845 | 55.845 | 55.845 | 55.845
As | 74.921 | 74.921 | 74.921 | 74.921 | 74.921 | 74.921 | 74.921 | 74.921 | 74.921 | 74.921 | 74.921 | 74.921 | 74.921 | 74.921 | 74.921
Atomic proportions
S | 1.100577 | 1.095899 | 1.099329 | 1.102136 | 1.103072 | 1.106191 | 1.095275 | 1.102136 | 1.097458 | 1.096523 | 1.108062 | 1.10775 | 1.102136 | 1.098394 | 1.094963
Ni | 1.071167 | 1.067419 | 1.070997 | 1.069634 | 1.072019 | 1.065885 | 1.067078 | 1.072189 | 1.078664 | 1.070145 | 1.057026 | 1.062648 | 1.063841 | 1.0727 | 1.065033
Co | 0.01900463 | 0.01849558 | 0.0183259 | 0.019344 | 0.01815621 | 0.019344 | 0.02002274 | 0.01985305 | 0.02070147 | 0.01951369 | 0.02036211 | 0.01951369 | 0.01900463 | 0.01866526 | 0.01849558
Fe | 0.006446414 | 0.006804548 | 0.00608828 | 0.006267347 | 0.00608828 | 0.006625481 | 0.00608828 | 0.006267347 | 0.005730146 | 0.007162682 | 0.00608828 | 0.006804548 | 0.005909213 | 0.007162682 | 0.005372012
As | 0.005072009 | 0.004538113 | 0.005072009 | 0.004671587 | 0.005872853 | 0.005472431 | 0.004137692 | 0.004538113 | 0.003603796 | 0.004271166 | 0.005338957 | 0.003603796 | 0.00373727 | 0.003336848 | 0.004938535
Sum | 2.202267 | 2.193156 | 2.199812 | 2.202053 | 2.205208 | 2.203518 | 2.192602 | 2.204984 | 2.206157 | 2.197615 | 2.196877 | 2.20032 | 2.194628 | 2.200259 | 2.188803
Atoms normalized to 2 apfu | [15 empty] | average | stdev | in formula
S | 0.9994946 | 0.9993809 | 0.9994758 | 1.001008 | 1.000424 | 1.004022 | 0.9990644 | 0.9996774 | 0.9949049 | 0.9979207 | 1.008761 | 1.006899 | 1.004395 | 0.9984224 | 1.000513 | 1.000958 | 0.003607671 | 1
Ni | 0.9727857 | 0.9734088 | 0.9737163 | 0.9714876 | 0.9722609 | 0.9674397 | 0.973344 | 0.9725143 | 0.9778664 | 0.9739146 | 0.9622985 | 0.9659032 | 0.9694952 | 0.9750673 | 0.9731652 | 0.9716445 | 0.003902944 | 0.97
Co | 0.01725915 | 0.01686664 | 0.01666133 | 0.01756906 | 0.01646667 | 0.01755738 | 0.01826391 | 0.01800744 | 0.018767 | 0.01775897 | 0.01853732 | 0.01773713 | 0.01731923 | 0.01696642 | 0.01690018 | 0.01750919 | 0.0006845195 | 0.02
Fe | 0.005854344 | 0.006205258 | 0.005535273 | 0.005692277 | 0.005521729 | 0.006013549 | 0.005553475 | 0.00568471 | 0.005194685 | 0.006518597 | 0.005542669 | 0.006185054 | 0.005385161 | 0.006510763 | 0.00490863 | 0.005753745 | 0.0004615944 | 0.01
As | 0.004606171 | 0.004138432 | 0.004611311 | 0.004242939 | 0.005326348 | 0.004966995 | 0.00377423 | 0.004116233 | 0.003267035 | 0.003887092 | 0.004860498 | 0.003275702 | 0.003405834 | 0.003033141 | 0.004512545 | 0.004134967 | 0.0006902613
|  |  |  | ideal |  |  |  | NiS
|  |  |  | measured |  |  |  | (Ni0.97Co0.02Fe0.01)Σ=1S1.00
Xtal | El | Line | Pk(s) | Bkg(s) | Bkg(+) | Bkg(-) | Standards
TAP | As | La | 20 | 10 | 600 | -600 | NiAs
PET | S | Ka | 20 | 10 | 600 | -600 | chalcopy
PET | Sb | La | 20 | 10 | 500 | -500 | sb_2
LIF | Fe | Ka | 20 | 10 | 500 | -500 | chalcopy
LIF | Co | Ka | 20 | 10 | 300 | -250 | co
LIF | Ni | Ka | 20 | 10 | 500 | -500 | NiAs