## pdf_output
| muscovite60182 | muscovite60182 | muscovite60182 | muscovite60182 | muscovite60182 | muscovite60182 | muscovite60182 | muscovite60182 | muscovite60182 | muscovite60182 | muscovite60182 | muscovite60182 | muscovite60182 | muscovite60182 | muscovite60182 | muscovite60182 | muscovite60182 | muscovite60182 | muscovite60182 | muscovite60182
| #106 | #107 | #108 | #109 | #110 | #111 | #112 | #113 | #114 | #115 | #116 | #117 | #118 | #119 | #120 | #121 | #122 | #123 | #124 | #125 |  | Si Al <Mg <Fe K Na
Ox | Wt | Percents | Average | Standard | Dev
F | 0 | 0.12 | 0 | 0.1 | 0.07 | 0.07 | 0.11 | 0.01 | 0 | 0.05 | 0 | 0.13 | 0.01 | 0 | 0.04 | 0 | 0.03 | 0.03 | 0.08 | 0 | 0.0425 | 0.04563874
Na2O | 0.68 | 0.62 | 0.65 | 0.7 | 0.66 | 0.62 | 0.71 | 0.65 | 0.63 | 0.66 | 0.64 | 0.61 | 0.65 | 0.65 | 0.63 | 0.68 | 0.61 | 0.61 | 0.61 | 0.68 | 0.6475 | 0.03075797
K2O | 9.71 | 9.6 | 9.77 | 9.68 | 9.96 | 9.83 | 9.77 | 9.84 | 9.79 | 9.74 | 9.81 | 9.95 | 9.83 | 9.79 | 9.95 | 9.9 | 9.95 | 10.05 | 9.9 | 9.94 | 9.838 | 0.1119022
SiO2 | 44.64 | 44.02 | 45.96 | 45.05 | 44.91 | 44.37 | 44.72 | 44.67 | 44.83 | 45.23 | 44.36 | 44.99 | 44.06 | 45.4 | 45.71 | 47.75 | 44.27 | 44.61 | 44.48 | 44.39 | 44.921 | 0.8401372
MgO | 0.45 | 0.51 | 0.5 | 0.49 | 0.53 | 0.56 | 0.59 | 0.61 | 0.57 | 0.52 | 0.47 | 0.47 | 0.42 | 0.46 | 0.44 | 0.45 | 0.43 | 0.47 | 0.45 | 0.45 | 0.492 | 0.05530775
Al2O3 | 32.88 | 32.63 | 32.87 | 32.77 | 33.15 | 33.12 | 33.4 | 33.2 | 33.53 | 33.09 | 33.25 | 33.68 | 33.32 | 33.1 | 33.01 | 33.11 | 33.1 | 33.54 | 33.42 | 33.23 | 33.17 | 0.2664978
CaO | 0 | 0 | 0 | 0 | 0 | 0 | 0 | 0 | 0 | 0 | 0 | 0 | 0 | 0 | 0 | 0 | 0 | 0 | 0 | 0 | 0 | 0
MnO | 0 | 0.01 | 0.02 | 0 | 0.02 | 0 | 0.04 | 0 | 0.02 | 0 | 0.03 | 0.01 | 0.01 | 0.01 | 0.03 | 0.03 | 0.01 | 0.04 | 0.01 | 0.04 | 0.0165 | 0.01424411
FeO | 1.57 | 1.59 | 1.55 | 1.6 | 1.67 | 1.62 | 1.63 | 1.48 | 1.66 | 1.72 | 1.57 | 1.72 | 1.65 | 1.74 | 1.74 | 1.75 | 1.77 | 1.75 | 1.62 | 1.64 | 1.652 | 0.079776
TiO2 | 0.18 | 0.09 | 0.05 | 0.13 | 0.12 | 0.05 | 0.16 | 0.24 | 0.19 | 0.04 | 0.05 | 0.16 | 0.17 | 0.15 | 0.18 | 0.1 | 0.02 | 0.13 | 0.14 | 0.19 | 0.127 | 0.06070637
Totals | 90.11 | 89.19 | 91.36 | 90.53 | 91.1 | 90.24 | 91.13 | 90.7 | 91.24 | 91.05 | 90.19 | 91.73 | 90.12 | 91.3 | 91.74 | 93.77 | 90.18 | 91.22 | 90.71 | 90.55 | 90.908 | 0.9258089
Cation | Numbers | Normalized | to | 11 | O | Avg | Cation | # | Standard | Dev | Norm | Cation | #
Si | 3.137 | 3.137 | 3.179 | 3.159 | 3.134 | 3.124 | 3.12 | 3.121 | 3.114 | 3.15 | 3.118 | 3.123 | 3.104 | 3.149 | 3.161 | 3.216 | 3.12 | 3.109 | 3.117 | 3.112 | 3.1352 | 0.02744296 | 0.76 | 4 | 12.16
IVAl | 0.863 | 0.863 | 0.821 | 0.841 | 0.866 | 0.876 | 0.88 | 0.879 | 0.886 | 0.85 | 0.882 | 0.877 | 0.896 | 0.851 | 0.839 | 0.784 | 0.88 | 0.891 | 0.883 | 0.888 | 0.8648 | 0.02744296 | 0.24 | 3 | 2.88
Al | 1.861 | 1.877 | 1.859 | 1.867 | 1.861 | 1.872 | 1.867 | 1.855 | 1.859 | 1.866 | 1.872 | 1.878 | 1.87 | 1.855 | 1.852 | 1.844 | 1.87 | 1.864 | 1.877 | 1.858 | 1.8642 | 0.009076285 | 0.93 | 3 | 5.58
Fe | 0.092 | 0.095 | 0.09 | 0.094 | 0.097 | 0.095 | 0.095 | 0.086 | 0.097 | 0.1 | 0.092 | 0.1 | 0.097 | 0.101 | 0.101 | 0.099 | 0.104 | 0.102 | 0.095 | 0.096 | 0.0964 | 0.004393776 | 0.05 | 3 | 0.3
Mg | 0.047 | 0.054 | 0.051 | 0.051 | 0.055 | 0.059 | 0.061 | 0.064 | 0.059 | 0.054 | 0.049 | 0.049 | 0.045 | 0.048 | 0.046 | 0.046 | 0.045 | 0.048 | 0.047 | 0.047 | 0.05125 | 0.005738834 | 0.02 | 2 | 0.08
K | 0.87 | 0.873 | 0.862 | 0.866 | 0.887 | 0.883 | 0.87 | 0.877 | 0.868 | 0.866 | 0.88 | 0.881 | 0.884 | 0.866 | 0.878 | 0.851 | 0.895 | 0.893 | 0.886 | 0.889 | 0.87625 | 0.01138732 | 0.91 | 1 | 0.91
Na | 0.093 | 0.086 | 0.088 | 0.096 | 0.089 | 0.085 | 0.096 | 0.088 | 0.086 | 0.089 | 0.088 | 0.083 | 0.088 | 0.087 | 0.085 | 0.088 | 0.083 | 0.082 | 0.083 | 0.092 | 0.08775 | 0.004024595 | 0.09 | 1 | 0.09
Totals | 6.973 | 7.036 | 6.953 | 7.02 | 7.027 | 7.022 | 7.043 | 6.987 | 6.98 | 6.995 | 6.985 | 7.05 | 6.998 | 6.966 | 6.987 | 6.934 | 7.01 | 7.009 | 7.027 | 6.995 | 6.99985 | 0.0304653 |  |  | 22
KAl2(Si,Al)4O10(OH,F)2
(K0.91Na0.09)(Al0.93Fe3+0.05Mg0.02)2(Si0.76Al0.24)4O10(OH)2
Xtal | El | Line | Pk(s) | Bkg(s) | Bkg(+) | Bkg(-) | Standards
TAP | Na | Ka | 20 | 10 | 600 | -600 | albite-Cr
TAP | Si | Ka | 20 | 10 | 600 | -600 | diopside
TAP | F | Ka | 20 | 10 | 600 | -700 | MgF2
TAP | Mg | Ka | 20 | 10 | 600 | -600 | diopside
TAP | Al | Ka | 20 | 10 | 600 | -600 | anor-hk
PET | K | Ka | 20 | 10 | 600 | -600 | kspar-OR1
PET | Ca | Ka | 20 | 10 | 600 | -600 | diopside
PET | Mn | Ka | 20 | 10 | 600 | -600 | rhod-791
LIF | Fe | Ka | 20 | 10 | 500 | -500 | fayalite
LIF | Ti | Ka | 20 | 10 | 500 | -500 | rutile1