## pdf_output
muscovite R061120
| #35 | #36 | #37 | #38 | #39 | #40 | #41 | #42 | #43 | #45 | #46
Ox | Wt | Percents | Average | Standard | Dev | [6 empty] | average | stdev
SiO2 | 45.39 | 45.72 | 45.85 | 45.58 | 45.15 | 46.65 | 45.86 | 47.07 | 45.69 | 45.63 | 45.72 | 45.84636 | 0.5486943
Al2O3 | 38.23 | 38.34 | 38.92 | 38.27 | 38.65 | 37.68 | 38.35 | 38.14 | 37.32 | 37.83 | 38.18 | 38.17364 | 0.4412317
K2O | 10.88 | 10.77 | 10.79 | 10.65 | 10.96 | 11.02 | 10.84 | 10.98 | 11.06 | 10.96 | 10.81 | 10.88364 | 0.1241993
Fe2O3 | 0.91389 | 0.64641 | 0.46809 | 0.612975 | 0.78015 | 0.925035 | 0.657555 | 1.04763 | 1.170225 | 1.147935 | 0.858165 | 0.8389145 | 0.2289526
Na2O | 0.47 | 0.54 | 0.61 | 0.63 | 0.53 | 0.58 | 0.59 | 0.55 | 0.48 | 0.53 | 0.58 | 0.5536364 | 0.0504525
MnO | 0.05 | 0.2 | 0.14 | 0.13 | 0.06 | 0.08 | 0.12 | 0.11 | 0.14 | 0.14 | 0.08 | 0.1136364 | 0.04365151
Cr2O3 | 0 | 0 | 0.01 | 0.08 | 0 | 0.02 | 0 | 0.04 | 0.03 | 0.02 | 0 | 0.01818182 | 0.02482667
MgO | 0 | 0.01 | 0 | 0.01 | 0.03 | 0.01 | 0.01 | 0.02 | 0.01 | 0.02 | 0 | 0.01090909 | 0.009438798
TiO2 | 0 | 0 | 0 | 0 | 0 | 0 | 0 | 0 | 0.01 | 0.06 | 0.03 | 0.009090909 | 0.01921174
CaO | 0 | 0 | 0.01 | 0 | 0 | 0 | 0 | 0.01 | 0 | 0 | 0 | 0.001818182 | 0.004045199
F | 0.36 | 0.48 | 0.19 | 0.38 | 0.27 | 0.31 | 0.38 | 0.45 | 0.67 | 0.34 | 0.44 | 0.3881818 | 0.1252851
Totals | 95.93389 | 96.21641 | 96.77809 | 95.872975 | 96.13015 | 96.935035 | 96.417555 | 97.89763 | 95.860225 | 96.237935 | 96.228165 | 96.40982 | 0.601668
Cation | Numbers | Normalized | to | 11 | O | [6 empty] | average | stdev | in formula
Si | 2.992459 | 3.001237 | 2.99021 | 3.001194 | 2.972501 | 3.042875 | 3.004832 | 3.038359 | 3.021149 | 3.003799 | 3.003326 | 3.00654 | 0.02060865 | 3
Al | 2.97049 | 2.96621 | 2.991513 | 2.969846 | 2.998951 | 2.896671 | 2.961469 | 2.901558 | 2.908361 | 2.93503 | 2.955888 | 2.950544 | 0.03536602 | 2.95
Fe | 0.04533872 | 0.03193078 | 0.02297201 | 0.03037175 | 0.03865001 | 0.0454044 | 0.03242093 | 0.05088738 | 0.05822743 | 0.056865 | 0.04242036 | 0.04140807 | 0.01133134 | 0.05
Mn | 0.002509058 | 0.009993021 | 0.006949652 | 0.00651532 | 0.003006686 | 0.003971871 | 0.005984668 | 0.005404558 | 0.007046147 | 0.007014895 | 0.00399999 | 0.005672352 | 0.002183343 | trace
K | 0.9150725 | 0.9019207 | 0.897723 | 0.8945979 | 0.9205201 | 0.917007 | 0.9060955 | 0.9041817 | 0.9329634 | 0.9204274 | 0.9059005 | 0.9105827 | 0.01156264 | 0.93
Na | 0.06007763 | 0.06872816 | 0.07713279 | 0.08042798 | 0.06765298 | 0.07335123 | 0.07495231 | 0.06883422 | 0.06153739 | 0.06764617 | 0.07387052 | 0.07038285 | 0.006267687 | 0.07
Total | 6.985947 | 6.98002 | 6.986501 | 6.982953 | 7.001282 | 6.97928 | 6.985755 | 6.969224 | 6.989284 | 0.06764617 | 0.07387052 | 5.727433 | 2.796746
| ideal |  |  | KAl2(Si3Al)O10(OH)2
| measured |  |  | (K0.93Na0.07)Σ=1(Al1.95Fe3+0.05)Σ=2(Si3.00Al1.00)O10(OH)2
Xtal | El | Line | Pk(s) | Bkg(s) | Bkg(+) | Bkg(-) | Standards
TAP | Na | Ka | 10 | 0 | 600 | -600 | albite-Cr
TAP | Si | Ka | 20 | 10 | 600 | -600 | diopside
TAP | F | Ka | 20 | 10 | 600 | -600 | MgF2
TAP | Mg | Ka | 20 | 10 | 600 | -600 | diopside
TAP | Al | Ka | 20 | 10 | 600 | -600 | anor-hk
PET | K | Ka | 20 | 10 | 600 | -600 | kspar-OR1
PET | Ca | Ka | 20 | 10 | 600 | -600 | diopside
PET | Ti | Ka | 20 | 10 | 600 | -600 | rutile1
LIF | Fe | Ka | 20 | 10 | 500 | -250 | fayalite
LIF | Mn | Ka | 20 | 10 | 500 | -500 | rhod-791
LIF | Cr | Ka | 20 | 10 | 500 | 0 | chrom-s