## pdf_output
namansilite7000namansilite7000namansilite7000namansilite7000namansilite7000namansilite7000namansilite7000namansilite7000namansilite7000namansilite7000
| #53 | #54 | #55 | #56 | #57 | #58 | #59 | #60 | #61 | #62
Ox | Wt | Percents | Average | Standard | Dev | [5 empty] | average | stdev
SiO2 | 52.34 | 52.65 | 52.34 | 52.52 | 52.2 | 52.61 | 52.4 | 52.36 | 52.45 | 52.33 | 52.42 | 0.1387243
Mn2O3 | 32.73 | 32.86 | 32.53 | 31.7 | 30.32 | 30.2 | 30.2 | 30.64 | 29.87 | 31.05 | 31.21 | 1.154402
Na2O | 13.63 | 13.67 | 13.27 | 13.28 | 13.65 | 13.14 | 13.59 | 13.6 | 13.37 | 13.5 | 13.47 | 0.1900877
Fe2O3 | 1.59 | 1.58 | 2.08 | 2.81 | 3.8 | 4 | 3.94 | 3.42 | 4.34 | 3.29 | 3.085 | 1.021679
Cr2O3 | 0.25 | 0.22 | 0.21 | 0.19 | 0.2 | 0.23 | 0.21 | 0.22 | 0.25 | 0.25 | 0.223 | 0.02162817
Al2O3 | 0.08 | 0.09 | 0.07 | 0.08 | 0.1 | 0.13 | 0.13 | 0.1 | 0.09 | 0.09 | 0.096 | 0.0201108
CaO | 0.05 | 0.04 | 0.07 | 0.07 | 0.09 | 0.11 | 0.07 | 0.05 | 0.08 | 0.07 | 0.07 | 0.02054805 | not present in the wds scan
MgO | 0.04 | 0.03 | 0.02 | 0.04 | 0.05 | 0.05 | 0.04 | 0.02 | 0.05 | 0.05 | 0.039 | 0.01197219 | not present in the wds scan
TiO2 | 0.01 | 0.02 | 0.01 | 0.02 | 0.02 | 0.03 | 0.04 | 0.03 | 0.04 | 0.02 | 0.024 | 0.01074968 | not present in the wds scan
K2O | 0 | 0 | 0 | 0 | 0 | 0 | 0.02 | 0 | 0 | 0 | 0.002 | 0.006324555 | not present in the wds scan
Totals | 100.72 | 101.16 | 100.6 | 100.71 | 100.43 | 100.5 | 100.64 | 100.44 | 100.54 | 100.65 | 100.639 | 0.2100503
Cation | Numbers | Normalized | to | 6 | O | [5 empty] | average | stdev | in formula
Si | 1.99953 | 2.001231 | 1.999839 | 2.003577 | 2.000776 | 2.011167 | 2.003797 | 2.004246 | 2.006202 | 2.000998 | 2.003136 | 0.003549832 | 2
Mn | 0.951728 | 0.9506904 | 0.9460585 | 0.9204776 | 0.8845651 | 0.8787383 | 0.8790266 | 0.8927149 | 0.869635 | 0.9037125 | 0.9077347 | 0.0321573 | 0.91
Fe | 0.04570867 | 0.04519217 | 0.05980422 | 0.08066681 | 0.1096021 | 0.115066 | 0.1133772 | 0.098511 | 0.1249183 | 0.09466713 | 0.08875137 | 0.02948694 | 0.09
Na | 1.009571 | 1.007429 | 0.9830577 | 0.9822595 | 1.014396 | 0.9739175 | 1.007601 | 1.009339 | 0.9915335 | 1.000868 | 0.9979972 | 0.01419472 | 1
Totals | 4.006537 | 4.004542 | 3.988759 | 3.986981 | 4.009339 | 3.978889 | 4.003802 | 4.004811 | 3.992288 | 4.000246 | 3.997619 | 0.01017929
|  |  |  | ideal |  |  | NaMn3+Si2O6
|  |  |  | measured |  |  | Na1.00(Mn3+0.91Fe3+0.09)Σ=1Si2.00O6 | [6 empty] | trace amounts of Cr and Al
Xtal | El | Line | Pk(s) | Bkg(s) | Bkg(+) | Bkg(-) | Standards
TAP | Si | Ka | 20 | 10 | 600 | -600 | diopside
TAP | Na | Ka | 20 | 10 | 600 | -600 | albite-Cr
TAP | Mg | Ka | 20 | 10 | 600 | -600 | diopside
TAP | Al | Ka | 20 | 10 | 600 | -600 | anor-hk
PET | K | Ka | 20 | 10 | 600 | -600 | kspar-OR1
PET | Ca | Ka | 20 | 10 | 600 | -600 | diopside
PET | Mn | Ka | 20 | 10 | 600 | -600 | rhod-791
PET | Ti | Ka | 20 | 10 | 500 | -500 | rutile1
PET | Cr | Ka | 20 | 10 | 500 | -500 | chrom-s
LIF | Fe | Ka | 20 | 10 | 500 | -500 | fayalite