## pdf_output
narsarsukite602narsarsukite602narsarsukite602narsarsukite602narsarsukite602narsarsukite602narsarsukite602narsarsukite602narsarsukite602narsarsukite602narsarsukite602narsarsukite602
| #1 | #2 | #3 | #4 | #5 | #6 | #7 | #8 | #9 | #10 | #11 | #12 |  |  | WDS scan: |  | Si, Al, Na, Ti, Fe, F, <<<K? (<< Zr)
Ox | Wt | Percents | Average | Standard | Dev | [7 empty] | average | stdev
SiO2 | 65.66 | 65.8 | 64.62 | 65.43 | 65.21 | 65.56 | 65.37 | 65.75 | 65.84 | 65.88 | 66.05 | 65.86 | 65.58583 | 0.3891356
TiO2 | 16.42 | 16.63 | 16.54 | 16.49 | 16.52 | 16.46 | 16.4 | 16.48 | 16.49 | 16.59 | 16.63 | 16.54 | 16.51583 | 0.07452374
Na2O | 10.81 | 10.25 | 10.1 | 10.46 | 10.56 | 10.38 | 10.08 | 10.78 | 9.99 | 9.97 | 10.36 | 10.97 | 10.3925 | 0.3351831
Fe2O3 | 4.3 | 4.44 | 4.53 | 4.65 | 4.5 | 4.45 | 4.48 | 4.52 | 4.38 | 4.43 | 4.24 | 4.36 | 4.44 | 0.1102064
Al2O3 | 0.73 | 0.76 | 0.84 | 0.75 | 0.72 | 0.76 | 0.78 | 0.75 | 0.74 | 0.73 | 0.73 | 0.76 | 0.7541667 | 0.03203928
ZrO2 | 0.07 | 0.04 | 0.13 | 0.03 | 0.07 | 0.13 | 0.08 | 0.15 | 0.18 | 0.17 | 0.06 | 0.22 | 0.1108333 | 0.06097068
MgO | 0.06 | 0.04 | 0.05 | 0.03 | 0.04 | 0.04 | 0.04 | 0.03 | 0.02 | 0.06 | 0.05 | 0.05 | 0.0425 | 0.01215431
CaO | 0 | 0 | 0 | 0.02 | 0 | 0 | 0.02 | 0.01 | 0 | 0 | 0.01 | 0 | 0.005 | 0.00797724
F | 5.320084 | 4.83644 | 5.734636 | 5.458268 | 5.596452 | 5.665544 | 4.767348 | 5.00917 | 4.698256 | 4.560072 | 3.97279 | 4.629164 | 5.020685 | 0.5396928
Totals* | 101.13 | 100.76 | 100.13 | 101.02 | 100.86 | 101.06 | 100.01 | 101.37 | 100.36 | 100.47 | 100.43 | 101.44 | 100.7533 | 0.4720234
* = totals normalized to F2=-O
Cation number normalized to 10.5 Ox (~ equivalent here to normalizing to Si=4) | [16 empty] | (+) charges
Si | 3.989677 | 3.993446 | 3.974557 | 3.983213 | 3.981079 | 3.990659 | 3.995753 | 3.982037 | 4.004647 | 4.000136 | 3.999995 | 3.979085 | 3.989524 | 0.009566221 | 4 | 4 | 16
Ti | 0.7504806 | 0.759178 | 0.7652208 | 0.755104 | 0.7586232 | 0.7536418 | 0.7540385 | 0.7507515 | 0.7544397 | 0.7576995 | 0.7575449 | 0.7516686 | 0.7556993 | 0.004216954 | 0.76 | 4 | 3.04
Fe | 0.1966132 | 0.2027739 | 0.2096656 | 0.2130183 | 0.2067314 | 0.2038323 | 0.2060656 | 0.2059943 | 0.200473 | 0.2024101 | 0.1932234 | 0.1982235 | 0.2032521 | 0.00558396 | 0.2 | 3 | 0.6
Al | 0.05227758 | 0.05436147 | 0.06089152 | 0.05381132 | 0.05180538 | 0.0545224 | 0.05619149 | 0.05353361 | 0.05304713 | 0.05223958 | 0.0521033 | 0.05411663 | 0.05407512 | 0.002491546 | 0.04 | 3 | 0.12
Na | 1.273531 | 1.206126 | 1.204453 | 1.234625 | 1.249964 | 1.225039 | 1.194614 | 1.265829 | 1.178113 | 1.173716 | 1.216447 | 1.285035 | 1.225624 | 0.03685467 | 1.24 | 1 | 1.24
Totals | 6.262579 | 6.215885 | 6.214788 | 6.239772 | 6.248203 | 6.227695 | 6.206663 | 6.258146 | 6.190719 | 6.186201 | 6.219314 | 6.268128 | 6.228174 | 0.02738663 |  |  | 21
F | 1.022349 | 0.928307 | 1.115505 | 1.050886 | 1.080546 | 1.090665 | 0.9215968 | 0.959443 | 0.9037639 | 0.8756624 | 0.7608975 | 0.8845205 | 0.9661785 | 0.106843 | 1
(-) charges
[14 empty] | O | 10 | 2 | 20
[14 empty] | F | 1 | 1 | 1
21
| ideal | [6 empty] | Na2(Ti,Fe,Zr)Si4(O,F)11
| measured | [6 empty] | (Na1.24□0.76)Σ=2(Ti0.76Fe3+0.20Al0.04)Σ=1Si4.00(O10.00F1.00)Σ=11 | [9 empty] | trace amounts of Zr and K
Xtal | El | Line | Pk(s) | Bkg(s) | Bkg(+) | Bkg(-) | Standards
TAP | F | Ka | 20 | 10 | 800 | -800 | MgF2
TAP | Na | Ka | 20 | 10 | 600 | -600 | albite-Cr
TAP | Si | Ka | 20 | 10 | 600 | -600 | diopside
TAP | Mg | Ka | 20 | 10 | 600 | -600 | diopside
TAP | Al | Ka | 20 | 10 | 600 | -600 | kspar-OR1
PET | Ca | Ka | 20 | 10 | 600 | -600 | diopside
PET | Ti | Ka | 20 | 10 | 600 | -600 | rutile1
PET | Zr | La | 20 | 10 | 500 | -500 | zircon-s
LIF | Fe | Ka | 20 | 10 | 500 | -500 | fayalite