## Sheet1
R100113 Nuffieldite
Weight%
| Comment | S | Cu | Pb | Bi | Sb | Total
| R100113 Nuffieldite | 16.74731 | 5.792322 | 34.67061 | 42.4558 | 1.045602 | 100.7117
| R100113 Nuffieldite | 16.89186 | 5.842343 | 34.55636 | 42.58927 | 1.044864 | 100.9247
| R100113 Nuffieldite | 16.92519 | 5.844863 | 34.39639 | 42.51064 | 1.024921 | 100.702
| R100113 Nuffieldite | 17.07235 | 5.825146 | 34.94135 | 43.04021 | 1.001851 | 101.8855
| R100113 Nuffieldite | 16.73218 | 5.694016 | 34.31541 | 42.82874 | 1.011015 | 100.5814
| R100113 Nuffieldite | 16.83602 | 5.784099 | 34.53967 | 42.41396 | 1.037647 | 100.6114
| R100113 Nuffieldite | 16.83971 | 5.767058 | 34.39405 | 42.46308 | 1.089319 | 100.5721
| R100113 Nuffieldite | 16.8051 | 5.774792 | 34.5896 | 42.30087 | 1.025951 | 100.4963
| R100113 Nuffieldite | 16.99655 | 5.926942 | 34.96251 | 41.99715 | 1.196488 | 101.0917
| R100113 Nuffieldite | 16.9339 | 5.862535 | 34.72572 | 42.2757 | 1.036204 | 100.8341
| R100113 Nuffieldite | 16.84456 | 5.859684 | 34.84949 | 41.92878 | 1.109519 | 100.6026
| R100113 Nuffieldite | 16.80191 | 5.851233 | 34.83089 | 42.32611 | 1.114467 | 100.9246
| R100113 Nuffieldite | 16.74238 | 5.727985 | 34.89344 | 42.24389 | 1.064669 | 100.6724
| R100113 Nuffieldite | 16.85757 | 5.727908 | 34.65 | 42.2154 | 1.063776 | 100.5147
| R100113 Nuffieldite | 16.6673 | 5.765213 | 34.06736 | 42.55398 | 1.070464 | 100.1243
| R100113 Nuffieldite | 16.86204 | 5.796876 | 34.82123 | 42.83342 | 0.960703 | 101.2746
| Average: | 16.84725 | 5.802688 | 34.637755 | 42.4360625 | 1.05609125
| Std. Dev.: | 0.1031148 | 0.06077419 | 0.2520905 | 0.2958957 | 0.05436995
Structural Formula Calculation:
| Element | Wt. % | At. Wt. | Mol. Frac. | Struct. Coeff.
| S | 16.85 | 32.064 | 0.5255115 | 7
| Sb | 1.06 | 121.75 | 0.008706366 | 0.1159719
| Pb | 34.64 | 207.19 | 0.1671895 | 2.227024
| Bi | 42.44 | 208.98 | 0.2030816 | 2.70512
| Cu | 5.8 | 63.55 | 0.09126672 | 1.215705
| Total: | 100.79
|  |  | No. S atoms/formula unit: |  |  | 7
|  |  | F = | 13.32036
| Ideal Chemistry: |  |  | Pb2Cu1.40(Pb0.4Bi0.4Sb0.2)Bi2S7
| Measured Chemistry: |  |  | Pb2.00(Cu1.22Sb0.06)Σ=1.28(Bi0.71Pb0.23Sb0.06)Σ=1.00Bi2.00S7
Column Conditions : Cond 1 : 20keV 20nA
Beam Size : <1 µm
Standard Name :
S , Cu, Fe On chalcopyrite
Pb On galena2
Ag, Bi On AgBiS2
Sb On stibnite2