## pdf_output
| offretite60767 | offretite60767 | offretite60767 | offretite60767 | offretite60767 | offretite60767 | offretite60767 | offretite60767 | offretite60767 | offretite60767 | offretite60767 | offretite60767 | offretite60767 | offretite60767 | offretite60767
| #76 | #77 | #78 | #79 | #80 | #81 | #82 | #83 | #84 | #85 | #86 | #87 | #88 | #89 | #90 |  |  |  |  | Si Al Mg <Fe Ca K
Ox | Wt | Percents | Average | Standard | Dev
F | 0 | 0.1 | 0 | 0 | 0 | 0.02 | 0 | 0 | 0.06 | 0 | 0 | 0.01 | 0 | 0.03 | 0 |  | 0.01 | 0.03
Na2O | 0 | 0.03 | 0 | 0.01 | 0.04 | 0.06 | 0 | 0.04 | 0.03 | 0 | 0.02 | 0.02 | 0.03 | 0.04 | 0.03 |  | 0.02 | 0.02
K2O | 3.11 | 3.05 | 3.04 | 3.09 | 3.11 | 3.06 | 3.02 | 2.98 | 3.02 | 2.9 | 3.09 | 3.08 | 3.01 | 2.98 | 2.97 |  | 3.03 | 0.06
SiO2 | 55.89 | 55.31 | 55.32 | 55.41 | 55.91 | 55.29 | 55.57 | 57.06 | 55.42 | 55.31 | 56.34 | 54.92 | 55.34 | 56.05 | 57.04 |  | 55.75 | 0.62
MgO | 2.47 | 2.52 | 2.45 | 2.48 | 2.42 | 2.47 | 2.42 | 2.36 | 2.47 | 2.49 | 2.43 | 2.46 | 2.37 | 2.46 | 2.49 |  | 2.45 | 0.04
Al2O3 | 18.01 | 17.9 | 17.92 | 18.14 | 17.86 | 17.93 | 17.99 | 17.83 | 17.97 | 18.04 | 17.99 | 18 | 17.84 | 18.26 | 18.13 |  | 17.99 | 0.11
CaO | 3.92 | 3.99 | 3.98 | 3.91 | 3.98 | 4.06 | 3.99 | 4.02 | 3.99 | 3.88 | 3.98 | 3.95 | 4.03 | 3.87 | 3.96 |  | 3.97 | 0.05
MnO | 0.02 | 0 | 0 | 0.03 | 0 | 0.01 | 0.01 | 0 | 0 | 0 | 0.03 | 0.03 | 0 | 0.01 | 0 |  | 0.01 | 0.01
FeO | 0.17 | 0.24 | 0.17 | 0.2 | 0.19 | 0.22 | 0.22 | 0.27 | 0.16 | 0.23 | 0.19 | 0.21 | 0.25 | 0.17 | 0.23 |  | 0.21 | 0.03
TiO2 | 0 | 0.01 | 0 | 0.06 | 0.01 | 0 | 0.07 | 0 | 0.09 | 0.08 | 0.03 | 0 | 0 | 0.02 | 0 |  | 0.02 | 0.03
Totals | 83.6 | 83.16 | 82.88 | 83.34 | 83.53 | 83.13 | 83.28 | 84.56 | 83.21 | 82.92 | 84.11 | 82.68 | 82.87 | 83.88 | 84.85 |  | 83.47 | 0.61
Cation | Numbers | Normalized | to | 36 | O | Avg | Cation | # | Standard | Dev | Norm | Cation | #
Si | 13.093 | 13.079 | 13.074 | 13.034 | 13.114 | 13.055 | 13.072 | 13.198 | 13.071 | 13.055 | 13.118 | 13.032 | 13.087 | 13.083 | 13.146 |  | 13.088 | 0.042 | 13.0373 |  |  |  | 0.72 | 4 | 51.84
Al | 4.974 | 4.99 | 4.992 | 5.027 | 4.938 | 4.991 | 4.986 | 4.86 | 4.995 | 5.018 | 4.937 | 5.033 | 4.973 | 5.023 | 4.924 |  | 4.977 | 0.045 | 4.95772 |  |  |  | 0.28 | 3 | 15.12
Ca | 0.985 | 1.012 | 1.008 | 0.986 | 1.001 | 1.027 | 1.006 | 0.996 | 1.009 | 0.98 | 0.994 | 1.005 | 1.021 | 0.969 | 0.978 |  | 0.999 | 0.016 | 0.99513 |  |  |  | 0.36 | 2 | 2.16
K | 0.928 | 0.92 | 0.917 | 0.927 | 0.93 | 0.922 | 0.906 | 0.88 | 0.908 | 0.874 | 0.917 | 0.933 | 0.907 | 0.889 | 0.873 |  | 0.909 | 0.02 | 0.9054787 |  |  |  | 0.32 | 1 | 0.96
Mg | 0.863 | 0.889 | 0.862 | 0.868 | 0.847 | 0.869 | 0.848 | 0.815 | 0.867 | 0.875 | 0.844 | 0.869 | 0.836 | 0.856 | 0.854 |  | 0.858 | 0.017 | 0.8546763 |  |  |  | 0.31 | 2 | 1.86
Fe | 0.034 | 0.048 | 0.034 | 0.04 | 0.038 | 0.043 | 0.043 | 0.052 | 0.032 | 0.044 | 0.037 | 0.042 | 0.049 | 0.033 | 0.045 |  | 0.041 | 0.006 | 0.04084117 |  |  |  | 0.01 | 2 | 0.06
Totals | 20.882 | 21.078 | 20.888 | 20.907 | 20.887 | 20.969 | 20.875 | 20.819 | 20.987 | 20.86 | 20.869 | 20.947 | 20.885 | 20.91 | 20.833 |  | 20.906 | 0.064 | [6 empty] | 72
KCaMg(Si,Al)18O36·15H2O
(K0.96□0.04)Σ=1Ca1.00(Mg0.95Fe2+0.05)Σ=1Si13.04Al4.96O36·15H2O
[14 empty] | A | [5 empty] | renormalizing for Si+Al=18
Xtal | El | Line | Pk(s) | Bkg(s) | Bkg(+) | Bkg(-) | Standards |  |  |  |  | Si1 | 13.088 | 13.2 | 4 | 52.8 |  | Si1 | 13.088 | 13.04 | 4 | 52.16
TAP | Na | Ka | 20 | 10 | 600 | -600 | albite-Cr |  |  |  |  | Al1 | 4.98 | 4.8 | 3 | 14.4 |  | Al1 | 4.98 | 4.96 | 3 | 14.88
TAP | Si | Ka | 20 | 10 | 600 | -600 | diopside | [14 empty] | 0
TAP | F | Ka | 20 | 10 | 600 | -700 | MgF2 |  |  |  |  | Ca2 | 0.999 | 1 | 2 | 2 |  | Ca2 | 0.999 | 1 | 2 | 2
TAP | Mg | Ka | 20 | 10 | 600 | -600 | diopside | [14 empty] | 0
TAP | Al | Ka | 20 | 10 | 600 | -600 | anor-hk |  |  |  |  | Mg | 0.858 | 0.9 | 2 | 1.8 |  | Mg | 0.858 | 0.95 | 2 | 1.9
PET | K | Ka | 20 | 10 | 600 | -600 | kspar-OR1 |  |  |  |  | Fe | 0.041 | 0.04555556 | 2 | 0.09111111 |  | Fe | 0.041 | 0.05 | 2 | 0.1
PET | Ca | Ka | 20 | 10 | 600 | -600 | diopside | [14 empty] | 0
PET | Mn | Ka | 20 | 10 | 600 | -600 | rhod-791 |  |  |  |  | K | 0.909 | 0.91 | 1 | 0.91 |  | K | 0.909 | 0.96 | 1 | 0.96
LIF | Fe | Ka | 20 | 10 | 500 | -500 | fayalite | [8 empty] | 72.00111 | [5 empty] | 72
LIF | Ti | Ka | 20 | 10 | 500 | -500 | rutile1