## El-Ox
Comment | Na2O | CaO | SrO | BaO | La2O3 | Ce2O3 | Pr2O3 | Nd2O3 | K2O | CO2 | Total
R120035 Petersonite | 12.4327 | 4.137894 | 2.755144 | 4.958415 | 9.805582 | 22.13864 | 2.074328 | 5.823182 | 0.213684 | 35.66043 | 99.99999
R120035 Petersonite | 11.08484 | 4.250198 | 2.791814 | 5.153827 | 9.864264 | 21.39252 | 2.439433 | 7.145089 | 0.148847 | 35.72916 | 99.99999
R120035 Petersonite | 9.936931 | 4.178438 | 2.822653 | 5.292474 | 9.614377 | 22.0435 | 2.461063 | 6.544481 | 0.184965 | 36.92112 | 100
R120035 Petersonite | 10.7847 | 4.245136 | 2.880173 | 5.565634 | 9.475954 | 22.09585 | 2.062907 | 6.795985 | 0.168445 | 35.92522 | 99.99999
R120035 Petersonite | 10.95327 | 4.051051 | 2.811216 | 4.404255 | 11.3611 | 21.56758 | 2.629256 | 5.558436 | 0.199495 | 36.46434 | 100
R120035 Petersonite | 10.54247 | 4.132628 | 2.892382 | 4.611946 | 11.28323 | 22.30448 | 2.461135 | 6.440295 | 0.180508 | 35.15092 | 100
R120035 Petersonite | 11.59184 | 4.07409 | 3.118813 | 6.674037 | 8.635959 | 20.60751 | 2.747746 | 7.063545 | 0.199649 | 35.2868 | 100
R120035 Petersonite | 12.39722 | 4.167127 | 2.583299 | 3.896486 | 10.61317 | 21.73722 | 2.264704 | 6.373547 | 0.192086 | 35.77514 | 100
R120035 Petersonite | 10.82106 | 3.994483 | 2.628837 | 3.970479 | 9.691018 | 21.53661 | 2.798712 | 6.315512 | 0.20225 | 38.04104 | 100
R120035 Petersonite | 10.81674 | 3.927317 | 2.636187 | 3.480583 | 11.81915 | 22.18474 | 2.430133 | 6.686696 | 0.198378 | 35.82007 | 99.99999
R120035 Petersonite | 10.96378 | 3.925964 | 2.683672 | 3.548584 | 11.77872 | 22.3689 | 2.508175 | 5.508497 | 0.205532 | 36.50817 | 99.99998
R120035 Petersonite | 12.21017 | 3.973125 | 2.965629 | 4.249866 | 10.36644 | 21.59807 | 2.603408 | 5.880213 | 0.197389 | 35.95568 | 99.99999
R120035 Petersonite | 11.16138 | 3.610617 | 3.10512 | 4.175595 | 9.082016 | 21.36147 | 3.028588 | 7.177241 | 0.20465 | 37.09333 | 100
Average | 11.20747 | 4.05139 | 2.821149 | 4.614014 | 10.26084 | 21.76439 | 2.500738 | 6.408671 | 0.1919906 | 36.17934 | 99.99999
S.D. | 0.749901 | 0.1722321 | 0.1709438 | 0.900796 | 1.035877 | 0.493261 | 0.2733526 | 0.5754575 | 0.0175627 | 0.8048889 | 6.602253e-06
Ideal formula | Na4Ce2(CO3)5
Empirical formula | (Na2.47Ca0.49Ba0.20Sr0.19K0.03)Σ=3.38(Ce0.91La0.43Nd0.26Pr0.10)Σ=1.70(CO3)5
(Calculated on the basis of 15 oxygen atoms)