## pdf_output
| petzite70254lt | petzite70254lt | petzite70254lt | petzite70254lt | petzite70254lt | petzite70254lt | petzite70254lt | petzite70254lt | petzite70254lt | petzite70254lt
light phase
| #4 | #5 | #6 | #7 | #10 | [5 empty] | WDS scan: Au Ag Te
Ox | Standard | Dev |  |  |  |  | average | stdev
Ag | 42.04 | 42.02 | 42.52 | 41.22 | 42.52 |  | 42.064 | 0.5316766
Au | 25.96 | 25.31 | 25.77 | 25.76 | 26.46 |  | 25.852 | 0.4154155
Te | 33.02 | 33.2 | 33.35 | 33.07 | 33.59 |  | 33.246 | 0.2309329
Cu | 0 | 0 | 0 | 0 | 0 |  | 0 | 0
Totals | 101.02 | 100.53 | 101.64 | 100.05 | 102.57 |  | 101.162 | 0.9832446
Atom weights
Ag | 107.868 | 107.868 | 107.868 | 107.868 | 107.868
Au | 196.966 | 196.966 | 196.966 | 196.966 | 196.966
Te | 127.603 | 127.603 | 127.603 | 127.603 | 127.603
Atomic proiportions
Ag | 0.3897356 | 0.3895502 | 0.3941855 | 0.3821337 | 0.3941855
Au | 0.1317994 | 0.1284993 | 0.1308348 | 0.130784 | 0.1343379
Te | 0.2587713 | 0.260182 | 0.2613575 | 0.2591632 | 0.2632383
Sum | 0.7803063 | 0.7782315 | 0.7863777 | 0.7720809 | 0.7917617
Atom numbers normalized to 6 apfu | [6 empty] | average | stdev | in formula
Ag | 2.996789 | 3.003349 | 3.007604 | 2.96964 | 2.987152 |  | 2.992907 | 0.01512109 | 2.99 | 3
Au | 1.013443 | 0.9907027 | 0.9982589 | 1.016349 | 1.018018 |  | 1.007354 | 0.01216246 | 1.01 | 1
Te | 1.989767 | 2.005948 | 1.994137 | 2.014011 | 1.99483 |  | 1.999739 | 0.009964245 | 2 | 2
Sum | 6 | 6 | 6 | 6 | 6 |  | 6 | 0
|  |  | ideal |  |  | Ag3AuTe2
|  |  | measured |  |  | Ag2.99Au1.01Te2.00 |  |  |  | or
Ag3.00Au1.00Te2.00
Xtal | El | Line | Pk(s) | Bkg(s) | Bkg(+) | Bkg(-) | Standards
PET | Ag | La | 20 | 10 | 500 | -500 | AgBiS2
PET | Te | La | 20 | 10 | 250 | -300 | AuTe2
LIF | Cu | Ka | 20 | 10 | 300 | -250 | chalcopy
LIF | Au | La | 20 | 10 | 500 | -500 | AuTe2
dark
| petzite70254dk | petzite70254dk | petzite70254dk | petzite70254dk
| #11 | #14
Ox |  |  |  |  | average | stdev
Cu | 0.05 | 0.11 |  |  | 0.08 | 0.04242641
Ag | 39.71 | 41.34 |  |  | 40.525 | 1.152584
Te | 31.18 | 32.54 |  |  | 31.86 | 0.9616652
Au | 21.26 | 19.42 |  |  | 20.34 | 1.301076
Totals | 92.2 | 93.41 |  |  | 92.805 | 0.8555992
Cation number normalized to 2 Te |  |  |  |  | average | stdev | in formula
Ag | 3.013 | 3.006 |  |  | 3.0095 | 0.004949747 | 3.01
Au | 0.883 | 0.773 |  |  | 0.828 | 0.07778175 | 0.99 | ?
Cu | 0.006 | 0.014 |  |  | 0.01 | 0.005656854 | 0.01
Totals | 3.902 | 3.792 |  |  | 3.847 | 0.07778175
Ag3.00(Au0.99Cu0.01)Σ=1Te2.00