## PDFoutput
Electron Microprobe Data
Rruff ID: R050574 |  |  |  | Mineral: Pharmacosiderite
Locality: Cornwall, England
Weight Percents
Analysis | #1 | #12 | #13 | #14 | #15 | #16 | #17 | #18 | #19 | #20 | Average | StDev
K2O | 7.59 | 7.66 | 7.53 | 7.33 | 6.46 | 7.48 | 7.14 | 7.62 | 7.58 | 7.47 | 7.386 | 0.3600679
Fe2O3 | 37.32 | 37.65 | 37.62 | 38.77 | 38.71 | 38.24 | 38.53 | 37.23 | 37.99 | 38.22 | 38.028 | 0.55761
As2O5 | 39.8 | 40.77 | 40.26 | 41.1 | 40.47 | 40.65 | 38.96 | 40.3 | 40.64 | 38.95 | 40.19 | 0.7361008
Totals | 84.71 | 86.08 | 85.41 | 87.2 | 85.64 | 86.37 | 84.63 | 85.15 | 86.21 | 84.64 | 85.604 | 0.859589
H2O* | 15.29 | 13.92 | 14.59 | 12.8 | 14.36 | 13.63 | 15.37 | 14.85 | 13.79 | 15.36 | 14.396 | 0.859589
*calculated values
Cation numbers normalized to 12 Oxygens and 4 (OH) | [10 empty] | ACN | StDev | NCN | CNISF**
K | 1.369 | 1.358 | 1.347 | 1.281 | 1.145 | 1.322 | 1.288 | 1.367 | 1.342 | 1.35 | 1.3169 | 0.06769613 | 1.276994 | 1.27 | 1 | 1.27
Fe3+ | 3.972 | 3.938 | 3.967 | 3.996 | 4.049 | 3.986 | 4.099 | 3.94 | 3.969 | 4.075 | 3.9991 | 0.05608416 | 4 | 3.73 | 3 | 11.19
Fe2+ | [13 empty] | 0.27 | 2 | 0.54
As | 2.943 | 2.963 | 2.95 | 2.943 | 2.942 | 2.944 | 2.879 | 2.963 | 2.95 | 2.885 | 2.9362 | 0.02962281 | 3 | 3 | 5 | 15
Cation | 8.284 | 8.27 | 8.264 | 8.234 | 8.136 | 8.252 | 8.285 | 8.27 | 8.261 | 8.31 | 8.25 | 0.04704419 | 8 |  |  | 28
14
Ideal Chemistry: |  |  | KFe3+4(AsO4)3(OH)4·6-7H2O
Calculcated chemistry: |  |  | K1.270(Fe3+3.73Fe2+0.27)Σ=4(As1.00O4)3(OH)4·6-7H2O
Instrument: Cameca SX50 | [5 empty] | Microprobe Calibration Data
Sample Voltage: 15 kV |  |  |  | Xtal | El | Line | Pk(s) | Bkg(s) | Bkg(+) | Bkg(-) | Standards
Acceleration Current: 10 nA |  |  |  | TAP | As | La | 20 | 10 | 350 | -500 | as
Beam Size: 10 microns |  |  |  | PET | K | Ka | 20 | 10 | 600 | -600 | kspar-OR1
Date of Analysis: 05/05/2006 |  |  |  | LIF | Fe | Ka | 20 | 10 | 300 | -250 | fayalite
ACN: Average Number of Cations
NCN: Normalized Cation Numbers (NCN = ACN*8/8.25)
StDev: Standard Deviation
CNISF** = cation number in structural formulae, charged balanced