## pdf_output
pyrargyrite5029pyrargyrite5029pyrargyrite5029pyrargyrite5029pyrargyrite5029pyrargyrite5029pyrargyrite5029pyrargyrite5029pyrargyrite5029pyrargyrite5029pyrargyrite5029pyrargyrite5029pyrargyrite5029
| #8 | #9 | #10 | #11 | #12 | #13 | #14 | #15 | #16 | #17 | #18 | #19 | #20 |  |  | WDS scan: | Ag Sb S
Ox | Wt | Percents | Average | Standard | Dev
Ag | 58.73 | 59.31 | 58.95 | 59.01 | 59.22 | 59.5 | 59.13 | 59.03 | 59.35 | 58.16 | 59.51 | 58.89 | 59.53 | 59.1 | 0.37
Sb | 21.98 | 22.15 | 21.76 | 21.67 | 21.91 | 21.86 | 21.54 | 21.89 | 21.89 | 21.82 | 21.89 | 22.2 | 21.94 | 21.89 | 0.17
S | 17.09 | 16.77 | 17.09 | 16.88 | 17.09 | 17.06 | 17.27 | 17.07 | 17.02 | 17.02 | 17.11 | 16.97 | 17.13 | 17.04 | 0.12
Cu | 0.19 | 0.11 | 0.13 | 0.21 | 0.16 | 0.11 | 0.16 | 0.09 | 0.17 | 0.27 | 0.08 | 0.26 | 0.16 | 0.16 | 0.06
Fe | 0.02 | 0.05 | 0.03 | 0.01 | 0 | 0.05 | 0.01 | 0 | 0 | 0 | 0.01 | 0 | 0 | 0.01 | 0.02
Totals | 98.02 | 98.39 | 97.95 | 97.78 | 98.38 | 98.57 | 98.11 | 98.09 | 98.44 | 97.26 | 98.6 | 98.32 | 98.76 | 98.21 | 0.38
Cation | Numbers | Normalized | to | 3 | S | Avg | Cation | # | Standard | Dev | Norm | Cation | #
Ag | 3.064 | 3.154 | 3.077 | 3.117 | 3.09 | 3.11 | 3.054 | 3.084 | 3.11 | 3.048 | 3.101 | 3.095 | 3.1 | 3.093 | 0.027 | 3
Sb | 1.016 | 1.044 | 1.006 | 1.015 | 1.013 | 1.012 | 0.985 | 1.013 | 1.016 | 1.013 | 1.011 | 1.034 | 1.012 | 1.015 | 0.013 | 1
Cu | 0.017 | 0.01 | 0.012 | 0.019 | 0.014 | 0.009 | 0.014 | 0.008 | 0.015 | 0.024 | 0.007 | 0.023 | 0.014 | 0.014 | 0.005
Fe | 0.002 | 0.005 | 0.003 | 0.001 | 0 | 0.005 | 0.001 | 0 | 0 | 0 | 0.002 | 0 | 0 | 0.001 | 0.002
Totals | 4.099 | 4.212 | 4.097 | 4.152 | 4.117 | 4.137 | 4.054 | 4.105 | 4.141 | 4.085 | 4.121 | 4.151 | 4.126 | 4.123 | 0.037
trace amounts of Cu | [8 empty] | Ag3SbS3
Ag3.00Sb1.00S3.00
Xtal | El | Line | Pk(s) | Bkg(s) | Bkg(+) | Bkg(-) | Standards
PET | S | Ka | 20 | 10 | 250 | -250 | chalcopy
PET | Sb | La | 20 | 10 | 250 | -250 | stib2
PET | Ag | La | 20 | 10 | 500 | -500 | ag
LIF | Fe | Ka | 20 | 10 | 500 | -500 | chalcopy
LIF | Cu | Ka | 20 | 10 | 300 | -250 | chalcopy
At weight
Ag | 107.868 | 107.868 | 107.868 | 107.868 | 107.868 | 107.868 | 107.868 | 107.868 | 107.868 | 107.868 | 107.868 | 107.868 | 107.868
Sb | 121.7601 | 121.7601 | 121.7601 | 121.7601 | 121.7601 | 121.7601 | 121.7601 | 121.7601 | 121.7601 | 121.7601 | 121.7601 | 121.7601 | 121.7601
Cu | 63.546 | 63.546 | 63.546 | 63.546 | 63.546 | 63.546 | 63.546 | 63.546 | 63.546 | 63.546 | 63.546 | 63.546 | 63.546
S | 32.065 | 32.065 | 32.065 | 32.065 | 32.065 | 32.065 | 32.065 | 32.065 | 32.065 | 32.065 | 32.065 | 32.065 | 32.065
At proportion
Ag | 0.5444617 | 0.5498387 | 0.5465013 | 0.5470575 | 0.5490043 | 0.5516001 | 0.54817 | 0.5472429 | 0.5502095 | 0.5391775 | 0.5516928 | 0.545945 | 0.5518782
Sb | 0.1805189 | 0.1819151 | 0.1787121 | 0.1779729 | 0.179944 | 0.1795334 | 0.1769052 | 0.1797797 | 0.1797797 | 0.1792048 | 0.1797797 | 0.1823257 | 0.1801904
Cu | 0.00298996 | 0.001731029 | 0.002045762 | 0.003304693 | 0.002517861 | 0.001731029 | 0.002517861 | 0.001416297 | 0.002675227 | 0.004248891 | 0.001258931 | 0.004091524 | 0.002517861
S | 0.5329799 | 0.5230002 | 0.5329799 | 0.5264307 | 0.5329799 | 0.5320443 | 0.5385935 | 0.5323562 | 0.5307968 | 0.5307968 | 0.5336036 | 0.5292375 | 0.5342274
Total | 1.26095 | 1.256485 | 1.260239 | 1.254766 | 1.264446 | 1.264909 | 1.266187 | 1.260795 | 1.263461 | 1.253428 | 1.266335 | 1.2616 | 1.268814
At normalized to 6 apfu
Ag | 3.022507 | 3.063205 | 3.035542 | 3.051886 | 3.0393 | 3.052553 | 3.030509 | 3.038321 | 3.048346 | 3.011136 | 3.049627 | 3.029182 | 3.044692 | 3.039754 | 0.01411346 | 3
Sb | 1.002127 | 1.013467 | 0.9926566 | 0.9928629 | 0.9961738 | 0.9935369 | 0.9780049 | 0.9981465 | 0.9960402 | 1.000802 | 0.9937798 | 1.011636 | 0.9941039 | 0.9971798 | 0.008926362 | 1
Cu | 0.01659837 | 0.009643734 | 0.01136319 | 0.01843599 | 0.01393893 | 0.00957951 | 0.01391977 | 0.007863354 | 0.01482166 | 0.02372871 | 0.006959069 | 0.02270187 | 0.01389095 | 0.01411116 | 0.005244363 | 0
S | 2.958767 | 2.913685 | 2.960438 | 2.936815 | 2.950588 | 2.944331 | 2.977566 | 2.955669 | 2.940793 | 2.964333 | 2.949634 | 2.93648 | 2.947313 | 2.948955 | 0.01572981 | 3