## pdf_output
pyrhotite R060440
| #41 | #42 | #43 | #44 | #45 | #46 | #47 | #48 | #49 | #50 | #51 | #52 | #53 | #54 | #55 | #56 | #57 | #58 | #59 | #60
Ox | Wt | Percents | Average | Standard | Dev | [15 empty] | average | stdev
S | 39.4 | 39.28 | 39.57 | 39.24 | 39.22 | 39.27 | 39.24 | 39.47 | 39.27 | 39.08 | 39.36 | 39.36 | 39.09 | 39.33 | 39.22 | 39.08 | 39.36 | 39.23 | 39.18 | 39.04 | 39.26 | 0.13
Fe | 60.36 | 60.09 | 60.31 | 60.01 | 60.15 | 60.27 | 60.25 | 60.28 | 60.06 | 60.25 | 60.54 | 60.67 | 60.74 | 60.23 | 60.25 | 60.8 | 60.26 | 60.59 | 60.62 | 60.35 | 60.35 | 0.22
Cu | 0.07 | 0.09 | 0 | 0.01 | 0.06 | 0 | 0.05 | 0 | 0 | 0.05 | 0 | 0 | 0.06 | 0 | 0 | 0.02 | 0 | 0 | 0.05 | 0 | 0.02 | 0.03
Zn | 0 | 0 | 0 | 0 | 0.03 | 0 | 0.05 | 0 | 0 | 0.02 | 0 | 0 | 0 | 0.06 | 0.11 | 0.01 | 0.05 | 0.01 | 0 | 0.07 | 0.02 | 0.03
Totals | 99.83 | 99.46 | 99.88 | 99.25 | 99.46 | 99.54 | 99.58 | 99.75 | 99.33 | 99.4 | 99.9 | 100.04 | 99.89 | 99.62 | 99.57 | 99.91 | 99.67 | 99.84 | 99.85 | 99.46 | 99.66 | 0.22
Structural Formula Calculation:
Element | Wt. % | At. Wt. | Mol. Frac. | Struct. Coeff.
S | 39.26 | 32.064 | 1.224426 | 8
Fe | 60.35 | 55.847 | 1.080631 | 7.06049
Total: | 99.61
|  | No. S atoms/formula unit: |  |  | 8
|  | F = | 6.533673
Ideal Chemistry: |  |  | Fe7S8
Measured Chemistry: |  |  | Fe7.1S8.0
Xtal | El | Line | Pk(s) | Bkg(s) | Bkg(+) | Bkg(-) | Standards
PET | S | Ka | 20 | 10 | 600 | -600 | chalcopy
LIF | Fe | Ka | 20 | 10 | 500 | -500 | chalcopy
LIF | Cu | Ka | 20 | 10 | 500 | -500 | chalcopy
LIF | Zn | Ka | 20 | 10 | 500 | -500 | ZnS