## pdf_output
| rhodonite60549 | rhodonite60549 | rhodonite60549 | rhodonite60549 | rhodonite60549 | rhodonite60549 | rhodonite60549 | rhodonite60549 | rhodonite60549 | rhodonite60549 | rhodonite60549 | rhodonite60549 | rhodonite60549 | rhodonite60549 | rhodonite60549
| #61 | #62 | #63 | #64 | #65 | #66 | #67 | #69 | #70 | #71 | #72
Ox | Wt | Percents | Average | Standard | Dev | [9 empty] | Si Mg Fe Mn Ca
Na2O | 0 | 0.03 | 0.01 | 0.02 | 0 | 0.01 | 0.02 | 0.04 | 0.03 | 0.01 | 0.03 |  | 0.01818182 | 0.0132802
MgO | 1.82 | 1.78 | 1.88 | 1.85 | 1.81 | 1.91 | 1.81 | 1.86 | 1.87 | 1.89 | 1.77 |  | 1.840909 | 0.04592484
Al2O3 | 0.02 | 0.01 | 0 | 0 | 0 | 0 | 0 | 0 | 0 | 0 | 0 |  | 0.002727273 | 0.006466698
SiO2 | 45.29 | 45.69 | 46.08 | 45.5 | 45.76 | 45.7 | 45.63 | 45.57 | 45.83 | 45.59 | 45.66 |  | 45.66364 | 0.1985081
K2O | 0 | 0 | 0 | 0 | 0 | 0 | 0 | 0 | 0 | 0.01 | 0 |  | 0.0009090909 | 0.003015113
CaO | 5.17 | 5.2 | 5.08 | 5.13 | 5.12 | 5.11 | 5.15 | 5.15 | 5.12 | 5.18 | 5.31 |  | 5.156364 | 0.0613633
TiO2 | 0.02 | 0 | 0.01 | 0 | 0.03 | 0.01 | 0.02 | 0 | 0 | 0.01 | 0.01 |  | 0.01 | 0.01
Cr2O3 | 0 | 0 | 0.03 | 0.01 | 0 | 0 | 0 | 0 | 0 | 0 | 0 |  | 0.003636364 | 0.009244163
MnO | 41.63 | 41.85 | 41.55 | 41.53 | 41.19 | 41.44 | 41.61 | 41.52 | 41.44 | 41.26 | 41.28 |  | 41.48182 | 0.1899904
FeO | 3.81 | 3.83 | 3.78 | 3.89 | 3.81 | 3.89 | 3.88 | 3.76 | 3.81 | 3.92 | 3.72 |  | 3.827273 | 0.0619824
Totals | 97.76 | 98.39 | 98.42 | 97.93 | 97.72 | 98.07 | 98.12 | 97.9 | 98.1 | 97.87 | 97.78 |  | 98.00545 | 0.2395147
Cation | Numbers | Normalized | to | 3 | O | Avg | Cation | Standard | Dev | Norm | Cation | #
Si | 0.989 | 0.991 | 0.996 | 0.991 | 0.996 | 0.993 | 0.992 | 0.992 | 0.995 | 0.992 | 0.994 | 0.993 | 0.992 | 0.995 |  | 0.9929286 | 0.002055547
Mn | 0.77 | 0.769 | 0.761 | 0.766 | 0.76 | 0.762 | 0.766 | 0.766 | 0.762 | 0.761 | 0.761 | 0.766 | 0.767 | 0.756 |  | 0.7637857 | 0.003925823
Ca | 0.121 | 0.121 | 0.118 | 0.12 | 0.119 | 0.119 | 0.12 | 0.12 | 0.119 | 0.121 | 0.124 | 0.119 | 0.121 | 0.122 |  | 0.1202857 | 0.001540658
Fe | 0.07 | 0.069 | 0.068 | 0.071 | 0.069 | 0.071 | 0.071 | 0.069 | 0.069 | 0.071 | 0.068 | 0.068 | 0.068 | 0.071 |  | 0.0695 | 0.001286019
Mg | 0.059 | 0.058 | 0.061 | 0.06 | 0.059 | 0.062 | 0.059 | 0.06 | 0.06 | 0.061 | 0.057 | 0.059 | 0.059 | 0.061 |  | 0.05964286 | 0.001336306
Totals | 2.009 | 2.008 | 2.004 | 2.008 | 2.003 | 2.007 | 2.008 | 2.007 | 2.005 | 2.006 | 2.004 | 2.005 | 2.007 | 2.005 |  | 2.006143 | 0.00183375
Ideal Formula:(Mn,Fe,Mg,Ca)SiO3
(Mn0.76Ca0.12Fe0.07Mg0.06)Si0.99O3
Xtal | El | Line | Pk(s) | Bkg(s) | Bkg(+) | Bkg(-) | Standards
TAP | Na | Ka | 20 | 10 | 600 | -600 | albite-Cr
TAP | Si | Ka | 20 | 10 | 600 | -600 | diopside
TAP | Mg | Ka | 20 | 10 | 600 | -600 | diopside
TAP | Al | Ka | 20 | 10 | 600 | -600 | anor-hk
PET | K | Ka | 20 | 10 | 600 | -600 | kspar-OR1
PET | Ca | Ka | 20 | 10 | 600 | -600 | diopside
PET | Ti | Ka | 20 | 10 | 600 | -600 | rutile1
PET | Cr | Ka | 20 | 10 | 600 | -600 | chrom-s
LIF | Mn | Ka | 20 | 10 | 500 | -500 | rhod-791
LIF | Fe | Ka | 20 | 10 | 500 | -500 | fayalite