## pdf_output
romarchite R080006
| #1 | #2 | #3 | #4 | #5 | #6 | #7 | #8 | #9 | #10 | #11 | #12
Ox | Wt | Percents | Average | Standard | Dev | [7 empty] | average | stdev
SnO | 87.42 | 83.27 | 94.72 | 96.88 | 95.87 | 95.74 | 97.43 | 95.13 | 95.5 | 96.17 | 95.18 | 95.39 | 94.05833 | 4.232461
FeO | 0.01 | 0 | 0 | 0.04 | 0.03 | 0.07 | 0.04 | 0.09 | 0.16 | 0.15 | 0.05 | 0 | 0.05333333 | 0.05532274 | not present in the wds scan; not in totals
Totals | 87.42 | 83.27 | 94.72 | 96.88 | 95.87 | 95.74 | 97.43 | 95.13 | 95.5 | 96.17 | 95.18 | 95.39 | 94.05833 | 4.232461
Cation | Numbers | Normalized | to | 1 | O | [7 empty] | average | stdev
Sn | 1 | 1 | 1 | 0.999 | 0.999 | 0.998 | 0.999 | 0.998 | 0.997 | 0.997 | 0.999 | 1 | 0.9988333 | 0.001114641
Totals | 1 | 1 | 1 | 1 | 1 | 1 | 1 | 1 | 1 | 1 | 1 | 1 | 1 | 0
| ideal |  |  | SnO
| measured |  |  | Sn1.00O
Xtal | El | Line | Pk(s) | Bkg(s) | Bkg(+) | Bkg(-) | Standards
PET | Sn | La | 20 | 10 | 250 | -300 | sn_2
LIF | Fe | Ka | 20 | 10 | 500 | -500 | fayalite