## Calculation_total
		Oxide
DataSet/Point	Comment	Na2O	MgO	Al2O3	SiO2	K2O	P2O5	CaO	MnO	FeO	ZnO	Total
25 / 1 .	R140519	3.213666	0.820649	8.472371	0.074073	0.015552	47.09866	0.589155	21.40878	16.70796	0.054602	98.45547
26 / 1 .	R140519	3.31441	0.839021	8.533391	0.070932	0.000012	47.03927	0.618784	21.38548	16.83174	0.074673	98.70771
27 / 1 .	R140519	3.438941	0.844668	8.393722	0.055578	0.014329	46.78947	0.744061	21.31021	16.6952	0.067328	98.35351
28 / 1 .	R140519	3.282775	0.864865	8.418874	0.074183	0.004765	46.76315	0.603768	21.50101	16.52056	0.050901	98.08485
29 / 1 .	R140519	3.372579	0.890153	8.415909	0.048857	0.006316	47.12706	0.580473	21.5124	16.61215	0.051156	98.61705
30 / 1 .	R140519	3.352761	0.872003	8.350079	0.06243	0.008068	47.0328	0.613435	21.31293	16.77032	0.051554	98.42637
31 / 1 .	R140519	3.328392	0.854626	8.55494	0.046653	0.008516	46.8945	0.676251	21.1889	16.49264	0.075062	98.12048
33 / 1 .	R140519	3.251419	0.838412	8.443217	0.077075	0.017089	46.78729	0.617741	21.41279	16.90165	0.032449	98.37914
34 / 1 .	R140519	3.341777	0.823676	8.66503	0.071433	0.014734	46.6549	0.59921	21.18047	16.74415	0.036751	98.13213
35 / 1 .	R140519	3.313146	0.827531	8.518326	0.036435	0.019267	46.73868	0.624631	21.27547	16.48203	0.052733	97.88825

Average		3.32	0.85	8.48	0.06	0.01	46.89	0.63	21.35	16.68	0.05	98.32
Std dev		0.06	0.02	0.09	0.01	0.01	0.17	0.05	0.12	0.15	0.01	0.26
error%		1.90	2.67	1.10	22.85	57.18	0.36	7.78	0.54	0.87	26.07	0.26

	Fe2O3 adjusted for charge balance:			18.53
	FeO (remainder):			0		R140519 Rosemaryite
	Total with Fe2O3 and FeO:			100.170656
						IMA formula		NaMn2+Fe3+Al(PO4)3
						Measured chemistry		(Na0.49Ca0.05Mn2+0.29□0.17)Mn2+1.00(Fe3+0.82Mg0.10Mn2+0.08)(Al3+0.76Fe3+0.24)(PO4)3
Number oxygen in formula:		12					traces of Zn and Si

Experimental setup:		20kev 20nA		Beam size: 2μm		Cameca SX100 electron microprobe

Sp	Elements	Xtal	Position	Bg+	Bg-	Slope	Bias	Gain	Dtime	Blin	Wind	Mode
Sp1	Na Ka	TAP	46317	-600	600		1282	2927	3	825	4000	Diff
Sp4	Mg Ka	TAP	38492	-600	600		1282	2896	3	873	4000	Diff
Sp4	Al Ka	TAP	32465	-600	600		1282	2896	3	873	4000	Diff
Sp1	Si Ka	TAP	27737	-600	600		1282	2927	3	825	4000	Diff
Sp3	K Ka	LPET	42756	-500	600		1828	926	3	523	4000	Diff
Sp3	P Ka	LPET	70369	-1000	1000		1828	926	3	523	4000	Diff
Sp2	Ca Ka	LPET	38385	-600	600		1850	1011	3	525	4000	Diff
Sp5	Mn Ka	LLIF	52207	-500	500		1824	419	3	500	4000	Diff
Sp5	Fe Kb	LLIF	43596	-500	500		1824	419	3	500	4000	Diff
Sp5	Zn Ka	LLIF	35616	-500	500		1824	419	3	500	4000	Diff

Standard Name :
Na On albite-Cr
Mg On ol-fo92
Al, Ca On anor-hk
Si, K On kspar-OR1
P On ap-synap
Mn On rhod791
Fe On fayalite
Zn On ZnO

Standard composition :
albite-Cr = Si : 31.96%, Al : 10.39%, Fe : 0.01%, Ca : 0.01%, Na : 8.77%, K : 0.02%, O : 48.72%
ol-fo92 = Si : 19.13%, Al : 0.02%, Fe : 6.36%, Mn : 0.09%, Mg : 30.33%, Ca : 0.07%, Ni : 0.32%, O : 43.74%
anor-hk = Si : 20.57%, Al : 18.98%, Fe : 0.38%, Mg : 0.05%, Ca : 13.71%, Na : 0.44%, O : 46.08%
kspar-OR1 = Si : 30.1%, Al : 9.83%, Fe : 0.02%, Na : 0.85%, K : 12.39%, Ba : 0.73%, Sr : 0.03%, Rb : 0.03%, H : 0.01%, O : 46.04%
ap-synap = F : 3.77%, P : 18.43%, Ca : 39.74%, O : 38.07%
rhod791 = Si : 21.66%, Ti : 0.01%, Al : 0.02%, Fe : 2.1%, Mn : 36.14%, Mg : 0.58%, Ca : 2.69%, O : 37.28%
fayalite = Si : 13.84%, Ti : 0.01%, Al : 0.05%, Fe : 52.24%, Mn : 1.55%, Mg : 0.06%, Ca : 0.21%, Zn : 0.38%, O : 31.45%
ZnO = Zn : 80.3392%, O : 19.6608%